## final_substructure_dataset
SMILES | 1 | 2 | DOPO | 3 | 4 | 5 | 6 | 7 | 8 | 9 | 10 | 11 | 12 | 13 | 14 | 15 | 16 | 17 | 18 | 19 | 20 | 21 | 22 | 23 | 24 | 25 | 26 | 27 | 28 | 29 | 30 | 31 | 32 | 33 | 34 | 35 | 36 | 37 | 38 | 39 | 40 | 41 | 42 | 43 | 44 | 45 | 46 | 47 | 48 | 49 | 50 | 51 | 52 | 53 | 54 | 55 | 56 | 57 | 59 | 60 | 61 | 62 | 63 | 64 | 65 | 66 | 67 | 68 | 69 | 70 | 71 | 72 | 73 | 74 | 75 | 76 | 77 | 78 | 79 | 80 | 81 | 82 | 83 | 84 | 85 | 86 | 87 | 88 | 89 | 90 | 91 | 92 | 93 | 94 | 95 | 96 | 97 | 98 | 99 | 100 | 101 | 102 | 103 | SMILES | Hardener | Epoxy (SMILES) | additin amount | Hardener addition amount (%) | LOI (Epoxy) | LOI | UL94 | PHRR (EPOXY) (50) | PHRR(50) | PHRR (EPOXY) (35) | PHRR(35) | Tensile strength (epoxy) | Tensile strength (composite) | Tg (Epoxy)_DSC | Tg (composite)_DSC | Tg (Epoxy)_DMA | Tg (composite)_DMA | Flexural (epoxy) | Flexural (composite)
O=C1CC(P(C2=CC=CC=C2)C2=CC=CC=C2)C(=O)O1 | 1 | 1 | 0 | 0 | 0 | 0 | 0 | 0 | 0 | 0 | 0 | 0 | 0 | 0 | 0 | 0 | 0 | 0 | 0 | 0 | 0 | 0 | 0 | 0 | 0 | 0 | 0 | 0 | 0 | 0 | 0 | 0 | 0 | 0 | 0 | 0 | 0 | 0 | 0 | 0 | 0 | 0 | 0 | 0 | 0 | 0 | 0 | 0 | 0 | 0 | 0 | 0 | 0 | 0 | 0 | 0 | 0 | 0 | 0 | 0 | 0 | 0 | 0 | 0 | 0 | 0 | 0 | 0 | 0 | 0 | 0 | 0 | 0 | 0 | 0 | 0 | 0 | 0 | 0 | 0 | 0 | 0 | 0 | 0 | 0 | 0 | 0 | 0 | 0 | 0 | 0 | 0 | 0 | 0 | 0 | 0 | 0 | 0 | 0 | 0 | 0 | 0 | 0 | O=C1CC(P(C2=CC=CC=C2)C2=CC=CC=C2)C(=O)O1 | CC1=CC2C(CC1)C(=O)OC2=O | CC(C)(C1=CC=C(OCC2CO2)C=C1)C1=CC=C(OCC2CO2)C=C1 | 4.81 | 41.68 | 20.1 | 29.1 | 10 | 964.3
O=C1CC(P(C2=CC=CC=C2)C2=CC=CC=C2)C(=O)O1 | 1 | 1 | 0 | 0 | 0 | 0 | 0 | 0 | 0 | 0 | 0 | 0 | 0 | 0 | 0 | 0 | 0 | 0 | 0 | 0 | 0 | 0 | 0 | 0 | 0 | 0 | 0 | 0 | 0 | 0 | 0 | 0 | 0 | 0 | 0 | 0 | 0 | 0 | 0 | 0 | 0 | 0 | 0 | 0 | 0 | 0 | 0 | 0 | 0 | 0 | 0 | 0 | 0 | 0 | 0 | 0 | 0 | 0 | 0 | 0 | 0 | 0 | 0 | 0 | 0 | 0 | 0 | 0 | 0 | 0 | 0 | 0 | 0 | 0 | 0 | 0 | 0 | 0 | 0 | 0 | 0 | 0 | 0 | 0 | 0 | 0 | 0 | 0 | 0 | 0 | 0 | 0 | 0 | 0 | 0 | 0 | 0 | 0 | 0 | 0 | 0 | 0 | 0 |  |  |  | 7.24 | 39.87 | 20.1 | 31.7 | 20 | 964.3
O=C1CC(P(C2=CC=CC=C2)C2=CC=CC=C2)C(=O)O1 | 1 | 1 | 0 | 0 | 0 | 0 | 0 | 0 | 0 | 0 | 0 | 0 | 0 | 0 | 0 | 0 | 0 | 0 | 0 | 0 | 0 | 0 | 0 | 0 | 0 | 0 | 0 | 0 | 0 | 0 | 0 | 0 | 0 | 0 | 0 | 0 | 0 | 0 | 0 | 0 | 0 | 0 | 0 | 0 | 0 | 0 | 0 | 0 | 0 | 0 | 0 | 0 | 0 | 0 | 0 | 0 | 0 | 0 | 0 | 0 | 0 | 0 | 0 | 0 | 0 | 0 | 0 | 0 | 0 | 0 | 0 | 0 | 0 | 0 | 0 | 0 | 0 | 0 | 0 | 0 | 0 | 0 | 0 | 0 | 0 | 0 | 0 | 0 | 0 | 0 | 0 | 0 | 0 | 0 | 0 | 0 | 0 | 0 | 0 | 0 | 0 | 0 | 0 |  |  |  | 9.67 | 38.02 | 20.1 | 33.1 | 20 | 964.3 | 557.6 |  |  | 55.1 | 58.4 |  |  |  |  | 100.1 | 109.7
O=C1CC(P2(=O)CC3=C(C=CC=C3)C3=CC=CC=C32)C(=O)O1 | 1 | 0 | 1 | 0 | 0 | 0 | 0 | 0 | 0 | 0 | 0 | 0 | 0 | 0 | 0 | 0 | 0 | 0 | 0 | 0 | 0 | 0 | 0 | 0 | 0 | 0 | 0 | 0 | 0 | 0 | 0 | 0 | 0 | 0 | 0 | 0 | 0 | 0 | 0 | 0 | 0 | 0 | 0 | 0 | 0 | 0 | 0 | 0 | 0 | 0 | 0 | 0 | 0 | 0 | 0 | 0 | 0 | 0 | 0 | 0 | 0 | 0 | 0 | 0 | 0 | 0 | 0 | 0 | 0 | 0 | 0 | 0 | 0 | 0 | 0 | 0 | 0 | 0 | 0 | 0 | 0 | 0 | 0 | 0 | 0 | 0 | 0 | 0 | 0 | 0 | 0 | 0 | 0 | 0 | 0 | 0 | 0 | 0 | 0 | 0 | 0 | 0 | 0 | O=C1CC(P2(=O)CC3=C(C=CC=C3)C3=CC=CC=C32)C(=O)O1 | CC1=CC2C(CC1)C(=O)OC2=O | CC(C)(C1=CC=C(OCC2CO2)C=C1)C1=CC=C(OCC2CO2)C=C1 | 5 | 41.56 | 20.1 | 27.1 | 5 | 964.3
O=C1CC(P2(=O)CC3=C(C=CC=C3)C3=CC=CC=C32)C(=O)O1 | 1 | 0 | 1 | 0 | 0 | 0 | 0 | 0 | 0 | 0 | 0 | 0 | 0 | 0 | 0 | 0 | 0 | 0 | 0 | 0 | 0 | 0 | 0 | 0 | 0 | 0 | 0 | 0 | 0 | 0 | 0 | 0 | 0 | 0 | 0 | 0 | 0 | 0 | 0 | 0 | 0 | 0 | 0 | 0 | 0 | 0 | 0 | 0 | 0 | 0 | 0 | 0 | 0 | 0 | 0 | 0 | 0 | 0 | 0 | 0 | 0 | 0 | 0 | 0 | 0 | 0 | 0 | 0 | 0 | 0 | 0 | 0 | 0 | 0 | 0 | 0 | 0 | 0 | 0 | 0 | 0 | 0 | 0 | 0 | 0 | 0 | 0 | 0 | 0 | 0 | 0 | 0 | 0 | 0 | 0 | 0 | 0 | 0 | 0 | 0 | 0 | 0 | 0 |  |  |  | 7.58 | 39.72 | 20.1 | 28.7 | 10 | 964.3
O=C1CC(P2(=O)CC3=C(C=CC=C3)C3=CC=CC=C32)C(=O)O1 | 1 | 0 | 1 | 0 | 0 | 0 | 0 | 0 | 0 | 0 | 0 | 0 | 0 | 0 | 0 | 0 | 0 | 0 | 0 | 0 | 0 | 0 | 0 | 0 | 0 | 0 | 0 | 0 | 0 | 0 | 0 | 0 | 0 | 0 | 0 | 0 | 0 | 0 | 0 | 0 | 0 | 0 | 0 | 0 | 0 | 0 | 0 | 0 | 0 | 0 | 0 | 0 | 0 | 0 | 0 | 0 | 0 | 0 | 0 | 0 | 0 | 0 | 0 | 0 | 0 | 0 | 0 | 0 | 0 | 0 | 0 | 0 | 0 | 0 | 0 | 0 | 0 | 0 | 0 | 0 | 0 | 0 | 0 | 0 | 0 | 0 | 0 | 0 | 0 | 0 | 0 | 0 | 0 | 0 | 0 | 0 | 0 | 0 | 0 | 0 | 0 | 0 | 0 |  |  |  | 10.11 | 37.84 | 20.1 | 30.2 | 10 | 964.3 | 697.6 |  |  | 55.1 | 57.2 |  |  |  |  | 100.1 | 106.2
O=P1(C(NC2=NNC(NC(C3=CC=CO3)P3(=O)OC4=C(C=CC=C4)C4=C3C=CC=C4)=N2)C2=CC=CO2)OC2=C(C=CC=C2)C2=C1C=CC=C2 | 0 | 0 | 2 | 2 | 1 | 0 | 0 | 0 | 0 | 0 | 0 | 0 | 0 | 0 | 0 | 0 | 0 | 0 | 0 | 0 | 0 | 0 | 0 | 0 | 0 | 0 | 0 | 0 | 0 | 0 | 0 | 0 | 0 | 0 | 0 | 0 | 0 | 0 | 0 | 0 | 0 | 0 | 0 | 0 | 0 | 0 | 0 | 0 | 0 | 0 | 0 | 0 | 0 | 0 | 0 | 0 | 0 | 0 | 0 | 0 | 0 | 0 | 0 | 0 | 0 | 0 | 0 | 0 | 0 | 0 | 0 | 0 | 0 | 0 | 0 | 0 | 0 | 0 | 0 | 0 | 0 | 0 | 0 | 0 | 0 | 0 | 0 | 0 | 0 | 0 | 0 | 0 | 0 | 0 | 0 | 0 | 0 | 0 | 0 | 0 | 0 | 0 | 0 | O=P1(C(NC2=NNC(NC(C3=CC=CO3)P3(=O)OC4=C(C=CC=C4)C4=C3C=CC=C4)=N2)C2=CC=CO2)OC2=C(C=CC=C2)C2=C1C=CC=C2 | Nc1ccc(Cc2ccc(N)cc2)cc1 | CC(C)(C1=CC=C(OCC2CO2)C=C1)C1=CC=C(OCC2CO2)C=C1 | 2.5 | 16.55 | 23.5 | 29 | 10 | 1194.7 | 928.7 |  |  | 40.22 | 45.95
O=P1(C(NC2=NNC(NC(C3=CC=CO3)P3(=O)OC4=C(C=CC=C4)C4=C3C=CC=C4)=N2)C2=CC=CO2)OC2=C(C=CC=C2)C2=C1C=CC=C2 | 0 | 0 | 2 | 2 | 1 | 0 | 0 | 0 | 0 | 0 | 0 | 0 | 0 | 0 | 0 | 0 | 0 | 0 | 0 | 0 | 0 | 0 | 0 | 0 | 0 | 0 | 0 | 0 | 0 | 0 | 0 | 0 | 0 | 0 | 0 | 0 | 0 | 0 | 0 | 0 | 0 | 0 | 0 | 0 | 0 | 0 | 0 | 0 | 0 | 0 | 0 | 0 | 0 | 0 | 0 | 0 | 0 | 0 | 0 | 0 | 0 | 0 | 0 | 0 | 0 | 0 | 0 | 0 | 0 | 0 | 0 | 0 | 0 | 0 | 0 | 0 | 0 | 0 | 0 | 0 | 0 | 0 | 0 | 0 | 0 | 0 | 0 | 0 | 0 | 0 | 0 | 0 | 0 | 0 | 0 | 0 | 0 | 0 | 0 | 0 | 0 | 0 | 0 |  |  |  | 5 | 16.1 | 23.5 | 32 | 20 | 1194.7 | 820.3 |  |  | 40.22 | 47.66 |  |  | 168 | 165
O=C1CC(P2(=O)OC3=C(C=CC=C3)C3=C2C=CC=C3)C(=O)N1C1=CC=C(CC2=CC=C(N3C(=O)CC(P4(=O)OC5=C(C=CC=C5)C5=C4C=CC=C5)C3=O)C=C2)C=C1 | 0 | 0 | 2 | 0 | 0 | 2 | 1 | 0 | 0 | 0 | 0 | 0 | 0 | 0 | 0 | 0 | 0 | 0 | 0 | 0 | 0 | 0 | 0 | 0 | 0 | 0 | 0 | 0 | 0 | 0 | 0 | 0 | 0 | 0 | 0 | 0 | 0 | 0 | 0 | 0 | 0 | 0 | 0 | 0 | 0 | 0 | 0 | 0 | 0 | 0 | 0 | 0 | 0 | 0 | 0 | 0 | 0 | 0 | 0 | 0 | 0 | 0 | 0 | 0 | 0 | 0 | 0 | 0 | 0 | 0 | 0 | 0 | 0 | 0 | 0 | 0 | 0 | 0 | 0 | 0 | 0 | 0 | 0 | 0 | 0 | 0 | 0 | 0 | 0 | 0 | 0 | 0 | 0 | 0 | 0 | 0 | 0 | 0 | 0 | 0 | 0 | 0 | 0 | O=C1CC(P2(=O)OC3=C(C=CC=C3)C3=C2C=CC=C3)C(=O)N1C1=CC=C(CC2=CC=C(N3C(=O)CC(P4(=O)OC5=C(C=CC=C5)C5=C4C=CC=C5)C3=O)C=C2)C=C1 | Nc1ccc(Cc2ccc(N)cc2)cc1 | CC(C)(C1=CC=C(OCC2CO2)C=C1)C1=CC=C(OCC2CO2)C=C1 | 8 | 18.4 | 26 | 33 | 10 |  |  | 920 | 870 | 72.5 | 68.7 |  |  | 140.8 | 140.6
O=C1CC(P2(=O)OC3=C(C=CC=C3)C3=C2C=CC=C3)C(=O)N1C1=CC=C(CC2=CC=C(N3C(=O)CC(P4(=O)OC5=C(C=CC=C5)C5=C4C=CC=C5)C3=O)C=C2)C=C1 | 0 | 0 | 2 | 0 | 0 | 2 | 1 | 0 | 0 | 0 | 0 | 0 | 0 | 0 | 0 | 0 | 0 | 0 | 0 | 0 | 0 | 0 | 0 | 0 | 0 | 0 | 0 | 0 | 0 | 0 | 0 | 0 | 0 | 0 | 0 | 0 | 0 | 0 | 0 | 0 | 0 | 0 | 0 | 0 | 0 | 0 | 0 | 0 | 0 | 0 | 0 | 0 | 0 | 0 | 0 | 0 | 0 | 0 | 0 | 0 | 0 | 0 | 0 | 0 | 0 | 0 | 0 | 0 | 0 | 0 | 0 | 0 | 0 | 0 | 0 | 0 | 0 | 0 | 0 | 0 | 0 | 0 | 0 | 0 | 0 | 0 | 0 | 0 | 0 | 0 | 0 | 0 | 0 | 0 | 0 | 0 | 0 | 0 | 0 | 0 | 0 | 0 | 0 |  |  |  | 10 | 18 | 26 | 35 | 20 |  |  | 920 | 641 | 72.5 | 66.8 |  |  | 140.8 | 141.4
O=C1CC(P2(=O)OC3=C(C=CC=C3)C3=C2C=CC=C3)C(=O)N1C1=CC=C(CC2=CC=C(N3C(=O)CC(P4(=O)OC5=C(C=CC=C5)C5=C4C=CC=C5)C3=O)C=C2)C=C1 | 0 | 0 | 2 | 0 | 0 | 2 | 1 | 0 | 0 | 0 | 0 | 0 | 0 | 0 | 0 | 0 | 0 | 0 | 0 | 0 | 0 | 0 | 0 | 0 | 0 | 0 | 0 | 0 | 0 | 0 | 0 | 0 | 0 | 0 | 0 | 0 | 0 | 0 | 0 | 0 | 0 | 0 | 0 | 0 | 0 | 0 | 0 | 0 | 0 | 0 | 0 | 0 | 0 | 0 | 0 | 0 | 0 | 0 | 0 | 0 | 0 | 0 | 0 | 0 | 0 | 0 | 0 | 0 | 0 | 0 | 0 | 0 | 0 | 0 | 0 | 0 | 0 | 0 | 0 | 0 | 0 | 0 | 0 | 0 | 0 | 0 | 0 | 0 | 0 | 0 | 0 | 0 | 0 | 0 | 0 | 0 | 0 | 0 | 0 | 0 | 0 | 0 | 0 |  |  |  | 12 | 17.6 | 26 | 36 | 20 |  |  | 920 |  | 72.5 | 70.2 |  |  | 140.8 | 140.8
O=P1(C(NC2=NC3=C(C=CC=C3)N2)C2=CC=C(O)C=C2)OC2=C(C=CC=C2)C2=C1C=CC=C2 | 0 | 0 | 1 | 0 | 0 | 0 | 0 | 1 | 1 | 0 | 0 | 0 | 0 | 0 | 0 | 0 | 0 | 0 | 0 | 0 | 0 | 0 | 0 | 0 | 0 | 0 | 0 | 0 | 0 | 0 | 0 | 0 | 0 | 0 | 0 | 0 | 0 | 0 | 0 | 0 | 0 | 0 | 0 | 0 | 0 | 0 | 0 | 0 | 0 | 0 | 0 | 0 | 0 | 0 | 0 | 0 | 0 | 0 | 0 | 0 | 0 | 0 | 0 | 0 | 0 | 0 | 0 | 0 | 0 | 0 | 0 | 0 | 0 | 0 | 0 | 0 | 0 | 0 | 0 | 0 | 0 | 0 | 0 | 0 | 0 | 0 | 0 | 0 | 0 | 0 | 0 | 0 | 0 | 0 | 0 | 0 | 0 | 0 | 0 | 0 | 0 | 0 | 0 | O=P1(C(NC2=NC3=C(C=CC=C3)N2)C2=CC=C(O)C=C2)OC2=C(C=CC=C2)C2=C1C=CC=C2 |  |  | 4 |  |  | 31.6
NC(NO)(C1=CC=C(C(N)(NO)P2(=O)OC3=CC=CC=C3C3=C2C=CC=C3)C=C1)P1(=O)OC2=CC=CC=C2C2=C1C=CC=C2 | 0 | 0 | 2 | 0 | 0 | 0 | 0 | 0 | 0 | 0 | 1 | 0 | 0 | 0 | 0 | 0 | 0 | 0 | 0 | 0 | 0 | 0 | 0 | 0 | 0 | 0 | 0 | 0 | 0 | 0 | 0 | 0 | 0 | 0 | 0 | 0 | 0 | 0 | 0 | 0 | 0 | 0 | 0 | 0 | 0 | 0 | 0 | 0 | 0 | 0 | 0 | 0 | 0 | 0 | 0 | 0 | 0 | 0 | 0 | 0 | 0 | 0 | 0 | 0 | 0 | 0 | 0 | 0 | 0 | 0 | 0 | 0 | 0 | 0 | 0 | 0 | 0 | 0 | 0 | 0 | 0 | 0 | 0 | 0 | 0 | 0 | 0 | 0 | 0 | 0 | 0 | 0 | 0 | 0 | 0 | 0 | 0 | 0 | 0 | 0 | 0 | 0 | 0 | NC(NO)(C1=CC=C(C(N)(NO)P2(=O)OC3=CC=CC=C3C3=C2C=CC=C3)C=C1)P1(=O)OC2=CC=CC=C2C2=C1C=CC=C2 | Nc1ccc(Cc2ccc(N)cc2)cc1 | CC(C)(C1=CC=C(OCC2CO2)C=C1)C1=CC=C(OCC2CO2)C=C1 | 1 | 19.8 | 25.3 | 28.1 | 10 |  |  | 897.6 | 907.7 | [6 empty] | 123.9 | 141.8
NC(NO)(C1=CC=C(C(N)(NO)P2(=O)OC3=CC=CC=C3C3=C2C=CC=C3)C=C1)P1(=O)OC2=CC=CC=C2C2=C1C=CC=C2 | 0 | 0 | 2 | 0 | 0 | 0 | 0 | 0 | 0 | 0 | 1 | 0 | 0 | 0 | 0 | 0 | 0 | 0 | 0 | 0 | 0 | 0 | 0 | 0 | 0 | 0 | 0 | 0 | 0 | 0 | 0 | 0 | 0 | 0 | 0 | 0 | 0 | 0 | 0 | 0 | 0 | 0 | 0 | 0 | 0 | 0 | 0 | 0 | 0 | 0 | 0 | 0 | 0 | 0 | 0 | 0 | 0 | 0 | 0 | 0 | 0 | 0 | 0 | 0 | 0 | 0 | 0 | 0 | 0 | 0 | 0 | 0 | 0 | 0 | 0 | 0 | 0 | 0 | 0 | 0 | 0 | 0 | 0 | 0 | 0 | 0 | 0 | 0 | 0 | 0 | 0 | 0 | 0 | 0 | 0 | 0 | 0 | 0 | 0 | 0 | 0 | 0 | 0 |  |  |  | 3 | 19.4 | 25.3 | 29.2 | 10 |  |  | 897.6 | 1018.8 | [6 empty] | 123.9 | 125.1
NC(NO)(C1=CC=C(C(N)(NO)P2(=O)OC3=CC=CC=C3C3=C2C=CC=C3)C=C1)P1(=O)OC2=CC=CC=C2C2=C1C=CC=C2 | 0 | 0 | 2 | 0 | 0 | 0 | 0 | 0 | 0 | 0 | 1 | 0 | 0 | 0 | 0 | 0 | 0 | 0 | 0 | 0 | 0 | 0 | 0 | 0 | 0 | 0 | 0 | 0 | 0 | 0 | 0 | 0 | 0 | 0 | 0 | 0 | 0 | 0 | 0 | 0 | 0 | 0 | 0 | 0 | 0 | 0 | 0 | 0 | 0 | 0 | 0 | 0 | 0 | 0 | 0 | 0 | 0 | 0 | 0 | 0 | 0 | 0 | 0 | 0 | 0 | 0 | 0 | 0 | 0 | 0 | 0 | 0 | 0 | 0 | 0 | 0 | 0 | 0 | 0 | 0 | 0 | 0 | 0 | 0 | 0 | 0 | 0 | 0 | 0 | 0 | 0 | 0 | 0 | 0 | 0 | 0 | 0 | 0 | 0 | 0 | 0 | 0 | 0 |  |  |  | 5 | 19 | 25.3 | 29.7 | 20 |  |  | 897.6 | 1012.2 | [6 empty] | 123.9 | 111.4
O=P1(NCCNCCO)OC2=C(C=CC=C2)C2=C1C=CC=C2 | 0 | 0 | 1 | 0 | 0 | 0 | 0 | 0 | 0 | 0 | 0 | 1 | 0 | 0 | 0 | 0 | 0 | 0 | 0 | 0 | 0 | 0 | 1 | 0 | 0 | 0 | 0 | 0 | 0 | 0 | 0 | 0 | 0 | 0 | 0 | 0 | 0 | 0 | 0 | 0 | 0 | 0 | 0 | 0 | 0 | 0 | 0 | 0 | 0 | 0 | 0 | 0 | 0 | 0 | 0 | 0 | 0 | 0 | 0 | 0 | 0 | 0 | 0 | 0 | 0 | 0 | 0 | 0 | 0 | 0 | 0 | 0 | 0 | 0 | 0 | 0 | 0 | 0 | 0 | 0 | 0 | 0 | 0 | 0 | 0 | 0 | 0 | 0 | 0 | 0 | 0 | 0 | 0 | 0 | 0 | 0 | 0 | 0 | 0 | 0 | 0 | 0 | 0 | O=P1(NCCNCCO)OC2=C(C=CC=C2)C2=C1C=CC=C2 | Nc1ccc(Cc2ccc(N)cc2)cc1 | CC(C)(C1=CC=C(OCC2CO2)C=C1)C1=CC=C(OCC2CO2)C=C1 | 3.8 | 20 | 26.7 | 42.1 | 10 | 914.8 | 775.5 |  |  | 53.5 | 83.5 |  |  |  |  | 82.1 | 105.6
O=P1(NCCNCCO)OC2=C(C=CC=C2)C2=C1C=CC=C2 | 0 | 0 | 1 | 0 | 0 | 0 | 0 | 0 | 0 | 0 | 0 | 1 | 0 | 0 | 0 | 0 | 0 | 0 | 0 | 0 | 0 | 0 | 1 | 0 | 0 | 0 | 0 | 0 | 0 | 0 | 0 | 0 | 0 | 0 | 0 | 0 | 0 | 0 | 0 | 0 | 0 | 0 | 0 | 0 | 0 | 0 | 0 | 0 | 0 | 0 | 0 | 0 | 0 | 0 | 0 | 0 | 0 | 0 | 0 | 0 | 0 | 0 | 0 | 0 | 0 | 0 | 0 | 0 | 0 | 0 | 0 | 0 | 0 | 0 | 0 | 0 | 0 | 0 | 0 | 0 | 0 | 0 | 0 | 0 | 0 | 0 | 0 | 0 | 0 | 0 | 0 | 0 | 0 | 0 | 0 | 0 | 0 | 0 | 0 | 0 | 0 | 0 | 0 |  |  |  | 7.42 | 18.27 | 26.7 | 44.5 | 20 | 914.8 | 642.1 |  |  | 53.5 | 85.4 |  |  |  |  | 82.1 | 108
CCOC(C1=CC(O)=C(O)C=C1)P1(=O)OC2=C(C=CC=C2)C2=C1C=CCC2 | 0 | 0 | 1 | 0 | 0 | 0 | 0 | 0 | 0 | 0 | 0 | 0 | 1 | 1 | 0 | 0 | 0 | 0 | 0 | 0 | 0 | 0 | 0 | 0 | 0 | 0 | 0 | 0 | 0 | 0 | 0 | 0 | 0 | 0 | 0 | 0 | 0 | 0 | 0 | 0 | 0 | 0 | 0 | 0 | 0 | 0 | 0 | 0 | 0 | 0 | 0 | 0 | 0 | 0 | 0 | 0 | 0 | 0 | 0 | 0 | 0 | 0 | 0 | 0 | 0 | 0 | 0 | 0 | 0 | 0 | 0 | 0 | 0 | 0 | 0 | 0 | 1 | 0 | 0 | 0 | 0 | 1 | 0 | 0 | 0 | 0 | 0 | 0 | 0 | 0 | 0 | 0 | 0 | 0 | 0 | 0 | 0 | 0 | 0 | 3 | 0 | 0 | 0 | CCOC(C1=CC(O)=C(O)C=C1)P1(=O)OC2=C(C=CC=C2)C2=C1C=CCC2 | Nc1ccc(Cc2ccc(N)cc2)cc1 | CC(C)(C1=CC=C(OCC2CO2)C=C1)C1=CC=C(OCC2CO2)C=C1 | 8 | 18.98 | 25.8 | 32 | 10 |  |  | 1017.29
CCOC(C1=CC(O)=C(O)C=C1)P1(=O)OC2=C(C=CC=C2)C2=C1C=CCC2 | 0 | 0 | 1 | 0 | 0 | 0 | 0 | 0 | 0 | 0 | 0 | 0 | 1 | 1 | 0 | 0 | 0 | 0 | 0 | 0 | 0 | 0 | 0 | 0 | 0 | 0 | 0 | 0 | 0 | 0 | 0 | 0 | 0 | 0 | 0 | 0 | 0 | 0 | 0 | 0 | 0 | 0 | 0 | 0 | 0 | 0 | 0 | 0 | 0 | 0 | 0 | 0 | 0 | 0 | 0 | 0 | 0 | 0 | 0 | 0 | 0 | 0 | 0 | 0 | 0 | 0 | 0 | 0 | 0 | 0 | 0 | 0 | 0 | 0 | 0 | 0 | 1 | 0 | 0 | 0 | 0 | 1 | 0 | 0 | 0 | 0 | 0 | 0 | 0 | 0 | 0 | 0 | 0 | 0 | 0 | 0 | 0 | 0 | 0 | 3 | 0 | 0 | 0 |  |  |  | 9 | 18.78 | 25.8 | 33.2 | 20 |  |  | 1017.29 | 694.86
O=P(NC1=NN=NN1)(C1=CC=CC=C1)C1=CC=CC=C1 | 0 | 0 | 0 | 0 | 0 | 0 | 0 | 0 | 0 | 0 | 0 | 0 | 0 | 0 | 1 | 1 | 0 | 0 | 0 | 0 | 0 | 0 | 0 | 0 | 0 | 0 | 0 | 0 | 0 | 0 | 0 | 0 | 0 | 0 | 0 | 0 | 0 | 0 | 0 | 0 | 0 | 0 | 0 | 0 | 0 | 0 | 0 | 0 | 0 | 0 | 0 | 0 | 0 | 0 | 0 | 0 | 0 | 0 | 0 | 0 | 0 | 0 | 0 | 0 | 0 | 0 | 0 | 0 | 0 | 0 | 0 | 0 | 0 | 0 | 0 | 0 | 0 | 0 | 0 | 0 | 0 | 0 | 0 | 0 | 0 | 0 | 0 | 0 | 0 | 0 | 0 | 0 | 0 | 0 | 0 | 0 | 0 | 0 | 0 | 0 | 0 | 0 | 0 | O=P(NC1=NN=NN1)(C1=CC=CC=C1)C1=CC=CC=C1 | Nc1ccc(Cc2ccc(N)cc2)cc1 | CC(C)(C1=CC=C(OCC2CO2)C=C1)C1=CC=C(OCC2CO2)C=C1 | 2.5 | 17.58 | 25.3 | 32.1 | 10 |  |  | 1183 |  | 68 | 72 |  |  | 175 | 173 | 100 | 96
O=P(NC1=NN=NN1)(C1=CC=CC=C1)C1=CC=CC=C1 | 0 | 0 | 0 | 0 | 0 | 0 | 0 | 0 | 0 | 0 | 0 | 0 | 0 | 0 | 1 | 1 | 0 | 0 | 0 | 0 | 0 | 0 | 0 | 0 | 0 | 0 | 0 | 0 | 0 | 0 | 0 | 0 | 0 | 0 | 0 | 0 | 0 | 0 | 0 | 0 | 0 | 0 | 0 | 0 | 0 | 0 | 0 | 0 | 0 | 0 | 0 | 0 | 0 | 0 | 0 | 0 | 0 | 0 | 0 | 0 | 0 | 0 | 0 | 0 | 0 | 0 | 0 | 0 | 0 | 0 | 0 | 0 | 0 | 0 | 0 | 0 | 0 | 0 | 0 | 0 | 0 | 0 | 0 | 0 | 0 | 0 | 0 | 0 | 0 | 0 | 0 | 0 | 0 | 0 | 0 | 0 | 0 | 0 | 0 | 0 | 0 | 0 | 0 |  |  |  | 5 | 17.13 | 25.3 | 34.4 | 10 |  |  | 1183 |  | 68 | 70 |  |  | 175 | 165 | 100 | 104
O=P(NC1=NN=NN1)(C1=CC=CC=C1)C1=CC=CC=C1 | 0 | 0 | 0 | 0 | 0 | 0 | 0 | 0 | 0 | 0 | 0 | 0 | 0 | 0 | 1 | 1 | 0 | 0 | 0 | 0 | 0 | 0 | 0 | 0 | 0 | 0 | 0 | 0 | 0 | 0 | 0 | 0 | 0 | 0 | 0 | 0 | 0 | 0 | 0 | 0 | 0 | 0 | 0 | 0 | 0 | 0 | 0 | 0 | 0 | 0 | 0 | 0 | 0 | 0 | 0 | 0 | 0 | 0 | 0 | 0 | 0 | 0 | 0 | 0 | 0 | 0 | 0 | 0 | 0 | 0 | 0 | 0 | 0 | 0 | 0 | 0 | 0 | 0 | 0 | 0 | 0 | 0 | 0 | 0 | 0 | 0 | 0 | 0 | 0 | 0 | 0 | 0 | 0 | 0 | 0 | 0 | 0 | 0 | 0 | 0 | 0 | 0 | 0 |  |  |  | 7.5 | 16.67 | 25.3 | 35.1 | 20 |  |  | 1183 | 782 | 68 | 71 |  |  | 175 | 156 | 100 | 110
CC(CP1(=O)OC2=C(C=CC=C2)C2=C1C=CC=C2)C(N)=O | 0 | 0 | 1 | 0 | 0 | 0 | 0 | 0 | 0 | 0 | 0 | 0 | 0 | 0 | 0 | 0 | 1 | 0 | 0 | 0 | 0 | 0 | 0 | 0 | 0 | 0 | 0 | 0 | 0 | 0 | 0 | 0 | 0 | 0 | 0 | 0 | 0 | 0 | 0 | 0 | 0 | 0 | 0 | 0 | 0 | 0 | 0 | 0 | 0 | 0 | 0 | 0 | 0 | 0 | 0 | 0 | 0 | 0 | 0 | 0 | 0 | 0 | 0 | 0 | 0 | 0 | 0 | 0 | 0 | 0 | 0 | 0 | 0 | 0 | 0 | 0 | 0 | 0 | 0 | 0 | 0 | 0 | 0 | 0 | 0 | 0 | 0 | 0 | 0 | 0 | 0 | 0 | 0 | 0 | 0 | 0 | 0 | 0 | 0 | 0 | 0 | 0 | 0 | CC(CP1(=O)OC2=C(C=CC=C2)C2=C1C=CC=C2)C(N)=O | NO CURING AGENT | CC(C)(C1=CC=C(OCC2CO2)C=C1)C1=CC=C(OCC2CO2)C=C1 | 4.8 |  | 22.8 | 25.4 | 10 |  |  |  |  | 72.5 | 72.5 |  |  | 175 | 177.5
CC(CP1(=O)OC2=C(C=CC=C2)C2=C1C=CC=C2)C(N)=O | 0 | 0 | 1 | 0 | 0 | 0 | 0 | 0 | 0 | 0 | 0 | 0 | 0 | 0 | 0 | 0 | 1 | 0 | 0 | 0 | 0 | 0 | 0 | 0 | 0 | 0 | 0 | 0 | 0 | 0 | 0 | 0 | 0 | 0 | 0 | 0 | 0 | 0 | 0 | 0 | 0 | 0 | 0 | 0 | 0 | 0 | 0 | 0 | 0 | 0 | 0 | 0 | 0 | 0 | 0 | 0 | 0 | 0 | 0 | 0 | 0 | 0 | 0 | 0 | 0 | 0 | 0 | 0 | 0 | 0 | 0 | 0 | 0 | 0 | 0 | 0 | 0 | 0 | 0 | 0 | 0 | 0 | 0 | 0 | 0 | 0 | 0 | 0 | 0 | 0 | 0 | 0 | 0 | 0 | 0 | 0 | 0 | 0 | 0 | 0 | 0 | 0 | 0 |  |  |  | 9.7 |  | 22.8 | 28.9 | 20 |  |  |  |  | 72.5 | 80 |  |  | 175 | 178
CC(CP1(=O)OC2=C(C=CC=C2)C2=C1C=CC=C2)C(N)=O | 0 | 0 | 1 | 0 | 0 | 0 | 0 | 0 | 0 | 0 | 0 | 0 | 0 | 0 | 0 | 0 | 1 | 0 | 0 | 0 | 0 | 0 | 0 | 0 | 0 | 0 | 0 | 0 | 0 | 0 | 0 | 0 | 0 | 0 | 0 | 0 | 0 | 0 | 0 | 0 | 0 | 0 | 0 | 0 | 0 | 0 | 0 | 0 | 0 | 0 | 0 | 0 | 0 | 0 | 0 | 0 | 0 | 0 | 0 | 0 | 0 | 0 | 0 | 0 | 0 | 0 | 0 | 0 | 0 | 0 | 0 | 0 | 0 | 0 | 0 | 0 | 0 | 0 | 0 | 0 | 0 | 0 | 0 | 0 | 0 | 0 | 0 | 0 | 0 | 0 | 0 | 0 | 0 | 0 | 0 | 0 | 0 | 0 | 0 | 0 | 0 | 0 | 0 |  |  |  | 14.5 |  | 22.8 | 31.8 | 20 |  |  |  |  | 72.5 | 82 |  |  | 175 | 181.5
O=P1(CN(CCO)CCOB(OCCN(CCO)CP2(=O)OC3=C(C=CC=C3)C3=CC=CC=C32)OCCN(CCO)CP2(=O)OC3=CC=CC=C3C3=C2C=CC=C3)OC2=C(C=CC=C2)C2=CC=CC=C21 | 0 | 0 | 3 | 0 | 0 | 0 | 0 | 0 | 0 | 0 | 0 | 0 | 0 | 0 | 0 | 0 | 0 | 1 | 3 | 0 | 0 | 0 | 0 | 0 | 0 | 0 | 0 | 0 | 0 | 0 | 0 | 0 | 0 | 0 | 0 | 0 | 0 | 0 | 0 | 0 | 0 | 0 | 0 | 0 | 0 | 0 | 0 | 0 | 0 | 0 | 0 | 0 | 0 | 0 | 0 | 0 | 0 | 0 | 0 | 0 | 0 | 0 | 0 | 0 | 0 | 0 | 0 | 0 | 0 | 0 | 0 | 0 | 0 | 0 | 0 | 0 | 0 | 0 | 0 | 0 | 0 | 0 | 0 | 0 | 0 | 0 | 0 | 0 | 0 | 0 | 0 | 0 | 0 | 0 | 0 | 0 | 0 | 0 | 0 | 0 | 0 | 0 | 0 | O=P1(CN(CCO)CCOB(OCCN(CCO)CP2(=O)OC3=C(C=CC=C3)C3=CC=CC=C32)OCCN(CCO)CP2(=O)OC3=CC=CC=C3C3=C2C=CC=C3)OC2=C(C=CC=C2)C2=CC=CC=C21 | Nc1ccc(Cc2ccc(N)cc2)cc1 | CC(C)(C1=CC=C(OCC2CO2)C=C1)C1=CC=C(OCC2CO2)C=C1 | 0.5 | 20.7 | 26.5 | 29.4 | 10 |  |  | 1184 | 1043 | 53.4 | 62.5 |  |  | 179 | 185 | 88.8 | 89.4
O=P1(CN(CCO)CCOB(OCCN(CCO)CP2(=O)OC3=C(C=CC=C3)C3=CC=CC=C32)OCCN(CCO)CP2(=O)OC3=CC=CC=C3C3=C2C=CC=C3)OC2=C(C=CC=C2)C2=CC=CC=C21 | 0 | 0 | 3 | 0 | 0 | 0 | 0 | 0 | 0 | 0 | 0 | 0 | 0 | 0 | 0 | 0 | 0 | 1 | 3 | 0 | 0 | 0 | 0 | 0 | 0 | 0 | 0 | 0 | 0 | 0 | 0 | 0 | 0 | 0 | 0 | 0 | 0 | 0 | 0 | 0 | 0 | 0 | 0 | 0 | 0 | 0 | 0 | 0 | 0 | 0 | 0 | 0 | 0 | 0 | 0 | 0 | 0 | 0 | 0 | 0 | 0 | 0 | 0 | 0 | 0 | 0 | 0 | 0 | 0 | 0 | 0 | 0 | 0 | 0 | 0 | 0 | 0 | 0 | 0 | 0 | 0 | 0 | 0 | 0 | 0 | 0 | 0 | 0 | 0 | 0 | 0 | 0 | 0 | 0 | 0 | 0 | 0 | 0 | 0 | 0 | 0 | 0 | 0 |  |  |  | 1.5 | 20.5 | 26.5 | 31.5 | 20 |  |  | 1184 | 971 | 53.4 | 79.2 |  |  | 179 | 184 | 88.8 | 98.9
O=P1(CN(CCO)CCOB(OCCN(CCO)CP2(=O)OC3=C(C=CC=C3)C3=CC=CC=C32)OCCN(CCO)CP2(=O)OC3=CC=CC=C3C3=C2C=CC=C3)OC2=C(C=CC=C2)C2=CC=CC=C21 | 0 | 0 | 3 | 0 | 0 | 0 | 0 | 0 | 0 | 0 | 0 | 0 | 0 | 0 | 0 | 0 | 0 | 1 | 3 | 0 | 0 | 0 | 0 | 0 | 0 | 0 | 0 | 0 | 0 | 0 | 0 | 0 | 0 | 0 | 0 | 0 | 0 | 0 | 0 | 0 | 0 | 0 | 0 | 0 | 0 | 0 | 0 | 0 | 0 | 0 | 0 | 0 | 0 | 0 | 0 | 0 | 0 | 0 | 0 | 0 | 0 | 0 | 0 | 0 | 0 | 0 | 0 | 0 | 0 | 0 | 0 | 0 | 0 | 0 | 0 | 0 | 0 | 0 | 0 | 0 | 0 | 0 | 0 | 0 | 0 | 0 | 0 | 0 | 0 | 0 | 0 | 0 | 0 | 0 | 0 | 0 | 0 | 0 | 0 | 0 | 0 | 0 | 0 |  |  |  | 3 | 20.2 | 26.5 | 33.1 | 20 |  |  | 1184 | 907 | 53.4 | 70.9 |  |  | 179 | 178 | 88.8 | 95.4
O=P1(CN(CCO)CCOB(OCCN(CCO)CP2(=O)OC3=C(C=CC=C3)C3=CC=CC=C32)OCCN(CCO)CP2(=O)OC3=CC=CC=C3C3=C2C=CC=C3)OC2=C(C=CC=C2)C2=CC=CC=C21 | 0 | 0 | 3 | 0 | 0 | 0 | 0 | 0 | 0 | 0 | 0 | 0 | 0 | 0 | 0 | 0 | 0 | 1 | 3 | 0 | 0 | 0 | 0 | 0 | 0 | 0 | 0 | 0 | 0 | 0 | 0 | 0 | 0 | 0 | 0 | 0 | 0 | 0 | 0 | 0 | 0 | 0 | 0 | 0 | 0 | 0 | 0 | 0 | 0 | 0 | 0 | 0 | 0 | 0 | 0 | 0 | 0 | 0 | 0 | 0 | 0 | 0 | 0 | 0 | 0 | 0 | 0 | 0 | 0 | 0 | 0 | 0 | 0 | 0 | 0 | 0 | 0 | 0 | 0 | 0 | 0 | 0 | 0 | 0 | 0 | 0 | 0 | 0 | 0 | 0 | 0 | 0 | 0 | 0 | 0 | 0 | 0 | 0 | 0 | 0 | 0 | 0 | 0 |  |  |  | 6 | 19.6 | 26.5 | 34.8 | 20 |  |  | 1184 | 738 | 53.4 | 53.6 |  |  | 179 | 175 | 88.8 | 65.3
O=P(NC1=NNC=N1)(NC1=NNC=N1)C1=CC=CC=C1 | 0 | 0 | 0 | 0 | 0 | 0 | 0 | 0 | 0 | 0 | 0 | 0 | 0 | 0 | 0 | 0 | 0 | 0 | 0 | 2 | 1 | 0 | 0 | 0 | 0 | 0 | 0 | 0 | 0 | 0 | 0 | 0 | 0 | 0 | 0 | 0 | 0 | 0 | 0 | 0 | 0 | 0 | 0 | 0 | 0 | 0 | 0 | 0 | 0 | 0 | 0 | 0 | 0 | 0 | 0 | 0 | 0 | 0 | 0 | 0 | 0 | 0 | 0 | 0 | 0 | 0 | 0 | 0 | 0 | 0 | 0 | 0 | 0 | 0 | 0 | 0 | 0 | 0 | 0 | 0 | 0 | 0 | 0 | 0 | 0 | 0 | 0 | 0 | 0 | 0 | 0 | 0 | 0 | 0 | 0 | 0 | 0 | 0 | 0 | 0 | 0 | 0 | 0 | O=P(NC1=NNC=N1)(NC1=NNC=N1)C1=CC=CC=C1 | Nc1ccc(Cc2ccc(N)cc2)cc1 | CC(C)(C1=CC=C(OCC2CO2)C=C1)C1=CC=C(OCC2CO2)C=C1 | 2.5 |  | 24.9 | 30.3 | 10 |  |  | 1179 |  | 62 | 61 |  |  | 160 | 153 | 80 | 87
O=P(NC1=NNC=N1)(NC1=NNC=N1)C1=CC=CC=C1 | 0 | 0 | 0 | 0 | 0 | 0 | 0 | 0 | 0 | 0 | 0 | 0 | 0 | 0 | 0 | 0 | 0 | 0 | 0 | 2 | 1 | 0 | 0 | 0 | 0 | 0 | 0 | 0 | 0 | 0 | 0 | 0 | 0 | 0 | 0 | 0 | 0 | 0 | 0 | 0 | 0 | 0 | 0 | 0 | 0 | 0 | 0 | 0 | 0 | 0 | 0 | 0 | 0 | 0 | 0 | 0 | 0 | 0 | 0 | 0 | 0 | 0 | 0 | 0 | 0 | 0 | 0 | 0 | 0 | 0 | 0 | 0 | 0 | 0 | 0 | 0 | 0 | 0 | 0 | 0 | 0 | 0 | 0 | 0 | 0 | 0 | 0 | 0 | 0 | 0 | 0 | 0 | 0 | 0 | 0 | 0 | 0 | 0 | 0 | 0 | 0 | 0 | 0 |  |  |  | 5 |  | 24.9 | 32.2 | 10 |  |  | 1179 |  | 62 | 58 |  |  | 160 | 151 | 80 | 85
O=P(NC1=NNC=N1)(NC1=NNC=N1)C1=CC=CC=C1 | 0 | 0 | 0 | 0 | 0 | 0 | 0 | 0 | 0 | 0 | 0 | 0 | 0 | 0 | 0 | 0 | 0 | 0 | 0 | 2 | 1 | 0 | 0 | 0 | 0 | 0 | 0 | 0 | 0 | 0 | 0 | 0 | 0 | 0 | 0 | 0 | 0 | 0 | 0 | 0 | 0 | 0 | 0 | 0 | 0 | 0 | 0 | 0 | 0 | 0 | 0 | 0 | 0 | 0 | 0 | 0 | 0 | 0 | 0 | 0 | 0 | 0 | 0 | 0 | 0 | 0 | 0 | 0 | 0 | 0 | 0 | 0 | 0 | 0 | 0 | 0 | 0 | 0 | 0 | 0 | 0 | 0 | 0 | 0 | 0 | 0 | 0 | 0 | 0 | 0 | 0 | 0 | 0 | 0 | 0 | 0 | 0 | 0 | 0 | 0 | 0 | 0 | 0 |  |  |  | 7.5 |  | 24.9 | 34 | 20 |  |  | 1179 | 763 | 62 | 56 |  |  | 160 | 149 | 80 | 88
CNCCNCCN(CCN(CCNCCNC(C1=CC=CC=C1)P1(=O)OC2=C(C=CC=C2)C2=C1C=CC=C2)CCNCCN(CCNC)CCNC(C1=CC=CC=C1)P1(=O)OC2=C(C=CC=C2)C2=C1C=CC=C2)CCN(CCN)CCNC(C1=CC=CC=C1)P1(=O)OC2=C(C=CC=C2)C2=C1C=CC=C2 | 0 | 0 | 3 | 0 | 0 | 0 | 0 | 0 | 0 | 0 | 0 | 0 | 0 | 0 | 0 | 0 | 0 | 0 | 0 | 0 | 0 | 3 | 0 | 0 | 0 | 0 | 0 | 0 | 0 | 0 | 0 | 0 | 0 | 0 | 0 | 0 | 0 | 0 | 0 | 0 | 0 | 0 | 0 | 0 | 0 | 0 | 0 | 0 | 0 | 0 | 0 | 0 | 0 | 0 | 10 | 0 | 0 | 0 | 0 | 0 | 0 | 0 | 0 | 0 | 0 | 0 | 0 | 0 | 0 | 0 | 0 | 0 | 0 | 0 | 0 | 0 | 0 | 0 | 0 | 0 | 0 | 0 | 0 | 0 | 0 | 0 | 0 | 0 | 0 | 0 | 0 | 0 | 0 | 0 | 0 | 0 | 0 | 0 | 0 | 0 | 0 | 0 | 0 | CNCCNCCN(CCN(CCNCCNC(C1=CC=CC=C1)P1(=O)OC2=C(C=CC=C2)C2=C1C=CC=C2)CCNCCN(CCNC)CCNC(C1=CC=CC=C1)P1(=O)OC2=C(C=CC=C2)C2=C1C=CC=C2)CCN(CCN)CCNC(C1=CC=CC=C1)P1(=O)OC2=C(C=CC=C2)C2=C1C=CC=C2 | Nc1ccc(Cc2ccc(N)cc2)cc1 | CC(C)(C1=CC=C(OCC2CO2)C=C1)C1=CC=C(OCC2CO2)C=C1 | 2 | 19.53 | 26.5 | 31.5 | 10 |  |  | 1218 | 926.5 | 62 | 73 | 164 | 168 |  |  | 113 | 128
CNCCNCCN(CCN(CCNCCNC(C1=CC=CC=C1)P1(=O)OC2=C(C=CC=C2)C2=C1C=CC=C2)CCNCCN(CCNC)CCNC(C1=CC=CC=C1)P1(=O)OC2=C(C=CC=C2)C2=C1C=CC=C2)CCN(CCN)CCNC(C1=CC=CC=C1)P1(=O)OC2=C(C=CC=C2)C2=C1C=CC=C2 | 0 | 0 | 3 | 0 | 0 | 0 | 0 | 0 | 0 | 0 | 0 | 0 | 0 | 0 | 0 | 0 | 0 | 0 | 0 | 0 | 0 | 3 | 0 | 0 | 0 | 0 | 0 | 0 | 0 | 0 | 0 | 0 | 0 | 0 | 0 | 0 | 0 | 0 | 0 | 0 | 0 | 0 | 0 | 0 | 0 | 0 | 0 | 0 | 0 | 0 | 0 | 0 | 0 | 0 | 10 | 0 | 0 | 0 | 0 | 0 | 0 | 0 | 0 | 0 | 0 | 0 | 0 | 0 | 0 | 0 | 0 | 0 | 0 | 0 | 0 | 0 | 0 | 0 | 0 | 0 | 0 | 0 | 0 | 0 | 0 | 0 | 0 | 0 | 0 | 0 | 0 | 0 | 0 | 0 | 0 | 0 | 0 | 0 | 0 | 0 | 0 | 0 | 0 |  |  |  | 3 | 19.4 | 26.5 | 35.5 | 20 |  |  | 1218 |  | 62 | 80 | 164 | 168 |  |  | 113 | 138
CNCCNCCN(CCN(CCNCCNC(C1=CC=CC=C1)P1(=O)OC2=C(C=CC=C2)C2=C1C=CC=C2)CCNCCN(CCNC)CCNC(C1=CC=CC=C1)P1(=O)OC2=C(C=CC=C2)C2=C1C=CC=C2)CCN(CCN)CCNC(C1=CC=CC=C1)P1(=O)OC2=C(C=CC=C2)C2=C1C=CC=C2 | 0 | 0 | 3 | 0 | 0 | 0 | 0 | 0 | 0 | 0 | 0 | 0 | 0 | 0 | 0 | 0 | 0 | 0 | 0 | 0 | 0 | 3 | 0 | 0 | 0 | 0 | 0 | 0 | 0 | 0 | 0 | 0 | 0 | 0 | 0 | 0 | 0 | 0 | 0 | 0 | 0 | 0 | 0 | 0 | 0 | 0 | 0 | 0 | 0 | 0 | 0 | 0 | 0 | 0 | 10 | 0 | 0 | 0 | 0 | 0 | 0 | 0 | 0 | 0 | 0 | 0 | 0 | 0 | 0 | 0 | 0 | 0 | 0 | 0 | 0 | 0 | 0 | 0 | 0 | 0 | 0 | 0 | 0 | 0 | 0 | 0 | 0 | 0 | 0 | 0 | 0 | 0 | 0 | 0 | 0 | 0 | 0 | 0 | 0 | 0 | 0 | 0 | 0 |  |  |  | 4 | 19.19 | 26.5 | 39 | 20 |  |  | 1218 | 819.2 | 62 | 86 | 164 | 171 |  |  | 113 | 148
CNCCNCCN(CCN(CCNCCNC(C1=CC=CC=C1)P1(=O)OC2=C(C=CC=C2)C2=C1C=CC=C2)CCNCCN(CCNC)CCNC(C1=CC=CC=C1)P1(=O)OC2=C(C=CC=C2)C2=C1C=CC=C2)CCN(CCN)CCNC(C1=CC=CC=C1)P1(=O)OC2=C(C=CC=C2)C2=C1C=CC=C2 | 0 | 0 | 3 | 0 | 0 | 0 | 0 | 0 | 0 | 0 | 0 | 0 | 0 | 0 | 0 | 0 | 0 | 0 | 0 | 0 | 0 | 3 | 0 | 0 | 0 | 0 | 0 | 0 | 0 | 0 | 0 | 0 | 0 | 0 | 0 | 0 | 0 | 0 | 0 | 0 | 0 | 0 | 0 | 0 | 0 | 0 | 0 | 0 | 0 | 0 | 0 | 0 | 0 | 0 | 10 | 0 | 0 | 0 | 0 | 0 | 0 | 0 | 0 | 0 | 0 | 0 | 0 | 0 | 0 | 0 | 0 | 0 | 0 | 0 | 0 | 0 | 0 | 0 | 0 | 0 | 0 | 0 | 0 | 0 | 0 | 0 | 0 | 0 | 0 | 0 | 0 | 0 | 0 | 0 | 0 | 0 | 0 | 0 | 0 | 0 | 0 | 0 | 0 |  |  |  | 6 | 18.8 | 26.5 | 39.5 | 20 |  |  | 1218 |  | 62 | 92 | 164 |  |  |  | 113 | 150
CP(=O)(NCC1COB(C2=CC=C(B3OCC(CN)O3)C=C2)O1)C1=CC=CC=C1 | 0 | 0 | 0 | 0 | 0 | 0 | 0 | 0 | 0 | 0 | 0 | 0 | 0 | 0 | 0 | 0 | 0 | 0 | 0 | 0 | 0 | 0 | 0 | 1 | 1 | 0 | 0 | 0 | 0 | 0 | 0 | 0 | 0 | 0 | 0 | 0 | 0 | 0 | 0 | 0 | 0 | 0 | 0 | 0 | 0 | 0 | 0 | 0 | 0 | 0 | 0 | 0 | 0 | 0 | 0 | 0 | 0 | 0 | 0 | 0 | 0 | 0 | 0 | 0 | 0 | 0 | 0 | 0 | 0 | 0 | 0 | 0 | 0 | 0 | 0 | 0 | 0 | 0 | 0 | 0 | 0 | 0 | 0 | 0 | 0 | 0 | 0 | 0 | 0 | 0 | 0 | 0 | 0 | 0 | 0 | 0 | 0 | 2 | 0 | 0 | 0 | 0 | 0 | CP(=O)(NCC1COB(C2=CC=C(B3OCC(CN)O3)C=C2)O1)C1=CC=CC=C1 | Nc1ccc(Cc2ccc(N)cc2)cc1 | CC(C)(C1=CC=C(OCC2CO2)C=C1)C1=CC=C(OCC2CO2)C=C1 | 1 | 20.6 | 26.5 | 29.7 | 10 | 1311 | 1193 |  |  | 53.4 | 65.3 |  |  | 186 | 187
CP(=O)(NCC1COB(C2=CC=C(B3OCC(CN)O3)C=C2)O1)C1=CC=CC=C1 | 0 | 0 | 0 | 0 | 0 | 0 | 0 | 0 | 0 | 0 | 0 | 0 | 0 | 0 | 0 | 0 | 0 | 0 | 0 | 0 | 0 | 0 | 0 | 1 | 1 | 0 | 0 | 0 | 0 | 0 | 0 | 0 | 0 | 0 | 0 | 0 | 0 | 0 | 0 | 0 | 0 | 0 | 0 | 0 | 0 | 0 | 0 | 0 | 0 | 0 | 0 | 0 | 0 | 0 | 0 | 0 | 0 | 0 | 0 | 0 | 0 | 0 | 0 | 0 | 0 | 0 | 0 | 0 | 0 | 0 | 0 | 0 | 0 | 0 | 0 | 0 | 0 | 0 | 0 | 0 | 0 | 0 | 0 | 0 | 0 | 0 | 0 | 0 | 0 | 0 | 0 | 0 | 0 | 0 | 0 | 0 | 0 | 2 | 0 | 0 | 0 | 0 | 0 |  |  |  | 2 | 20.4 | 26.5 | 30.4 | 10 | 1311 | 1146 |  |  | 53.4 | 69.2 |  |  | 186 | 184
CP(=O)(NCC1COB(C2=CC=C(B3OCC(CN)O3)C=C2)O1)C1=CC=CC=C1 | 0 | 0 | 0 | 0 | 0 | 0 | 0 | 0 | 0 | 0 | 0 | 0 | 0 | 0 | 0 | 0 | 0 | 0 | 0 | 0 | 0 | 0 | 0 | 1 | 1 | 0 | 0 | 0 | 0 | 0 | 0 | 0 | 0 | 0 | 0 | 0 | 0 | 0 | 0 | 0 | 0 | 0 | 0 | 0 | 0 | 0 | 0 | 0 | 0 | 0 | 0 | 0 | 0 | 0 | 0 | 0 | 0 | 0 | 0 | 0 | 0 | 0 | 0 | 0 | 0 | 0 | 0 | 0 | 0 | 0 | 0 | 0 | 0 | 0 | 0 | 0 | 0 | 0 | 0 | 0 | 0 | 0 | 0 | 0 | 0 | 0 | 0 | 0 | 0 | 0 | 0 | 0 | 0 | 0 | 0 | 0 | 0 | 2 | 0 | 0 | 0 | 0 | 0 |  |  |  | 3 | 20.2 | 26.5 | 32.2 | 20 | 1311 | 989 |  |  | 53.4 | 69.3 |  |  | 186 | 180
CP(=O)(NCC1COB(C2=CC=C(B3OCC(CN)O3)C=C2)O1)C1=CC=CC=C1 | 0 | 0 | 0 | 0 | 0 | 0 | 0 | 0 | 0 | 0 | 0 | 0 | 0 | 0 | 0 | 0 | 0 | 0 | 0 | 0 | 0 | 0 | 0 | 1 | 1 | 0 | 0 | 0 | 0 | 0 | 0 | 0 | 0 | 0 | 0 | 0 | 0 | 0 | 0 | 0 | 0 | 0 | 0 | 0 | 0 | 0 | 0 | 0 | 0 | 0 | 0 | 0 | 0 | 0 | 0 | 0 | 0 | 0 | 0 | 0 | 0 | 0 | 0 | 0 | 0 | 0 | 0 | 0 | 0 | 0 | 0 | 0 | 0 | 0 | 0 | 0 | 0 | 0 | 0 | 0 | 0 | 0 | 0 | 0 | 0 | 0 | 0 | 0 | 0 | 0 | 0 | 0 | 0 | 0 | 0 | 0 | 0 | 2 | 0 | 0 | 0 | 0 | 0 |  |  |  | 5 | 19.8 | 26.5 | 35.6 | 20 | 1311 | 923 |  |  | 53.4 | 80.4 |  |  | 186 | 177
COC1=C(O)C=CC(C(NC2=NN=C(NC(C3=CC=C(O)C(O)=C3)P3(=O)OC4=C(C=CC=C4)C4=C3C=CC=C4)N2)P2(=O)OC3=C(C=CC=C3)C3=C2C=CC=C3)=C1 | 0 | 0 | 2 | 0 | 1 | 0 | 0 | 0 | 2 | 0 | 0 | 0 | 0 | 2 | 0 | 0 | 0 | 0 | 0 | 0 | 0 | 0 | 0 | 0 | 0 | 0 | 0 | 0 | 0 | 0 | 0 | 0 | 0 | 0 | 0 | 0 | 0 | 0 | 0 | 0 | 0 | 0 | 0 | 0 | 0 | 0 | 0 | 0 | 0 | 0 | 0 | 0 | 0 | 0 | 0 | 0 | 0 | 0 | 0 | 0 | 0 | 0 | 0 | 0 | 0 | 0 | 0 | 0 | 0 | 0 | 0 | 0 | 0 | 0 | 0 | 0 | 0 | 0 | 0 | 0 | 0 | 0 | 0 | 0 | 0 | 0 | 0 | 0 | 0 | 0 | 0 | 0 | 0 | 0 | 0 | 0 | 0 | 0 | 0 | 0 | 0 | 0 | 0 | COC1=CC(=CC=C1O)C(NC1=NN=C(NC(C2=CC(OC)=C(O)C=C2)P2(=O)OC3=C(C=CC=C3)C3=C2C=CC=C3)N1)P1(=O)OC2=C(C=CC=C2)C2=C1C=CC=C2 | Nc1ccc(Cc2ccc(N)cc2)cc1 | CC(C)(C1=CC=C(OCC2CO2)C=C1)C1=CC=C(OCC2CO2)C=C1 | 0.5 | 17.81 | 23.5 | 33 | 0 | 1233.9 | 835.5 |  |  |  |  | 137.3 | 128.4
COC1=C(O)C=CC(C(NC2=NN=C(NC(C3=CC=C(O)C(O)=C3)P3(=O)OC4=C(C=CC=C4)C4=C3C=CC=C4)N2)P2(=O)OC3=C(C=CC=C3)C3=C2C=CC=C3)=C1 | 0 | 0 | 2 | 0 | 1 | 0 | 0 | 0 | 2 | 0 | 0 | 0 | 0 | 2 | 0 | 0 | 0 | 0 | 0 | 0 | 0 | 0 | 0 | 0 | 0 | 0 | 0 | 0 | 0 | 0 | 0 | 0 | 0 | 0 | 0 | 0 | 0 | 0 | 0 | 0 | 0 | 0 | 0 | 0 | 0 | 0 | 0 | 0 | 0 | 0 | 0 | 0 | 0 | 0 | 0 | 0 | 0 | 0 | 0 | 0 | 0 | 0 | 0 | 0 | 0 | 0 | 0 | 0 | 0 | 0 | 0 | 0 | 0 | 0 | 0 | 0 | 0 | 0 | 0 | 0 | 0 | 0 | 0 | 0 | 0 | 0 | 0 | 0 | 0 | 0 | 0 | 0 | 0 | 0 | 0 | 0 | 0 | 0 | 0 | 0 | 0 | 0 | 0 |  |  |  | 1 | 17.56 | 23.5 | 34 | 10 | 1233.9 | 752 |  |  |  |  | 137.3 | 127.3
COC1=C(O)C=CC(C(NC2=NN=C(NC(C3=CC=C(O)C(O)=C3)P3(=O)OC4=C(C=CC=C4)C4=C3C=CC=C4)N2)P2(=O)OC3=C(C=CC=C3)C3=C2C=CC=C3)=C1 | 0 | 0 | 2 | 0 | 1 | 0 | 0 | 0 | 2 | 0 | 0 | 0 | 0 | 2 | 0 | 0 | 0 | 0 | 0 | 0 | 0 | 0 | 0 | 0 | 0 | 0 | 0 | 0 | 0 | 0 | 0 | 0 | 0 | 0 | 0 | 0 | 0 | 0 | 0 | 0 | 0 | 0 | 0 | 0 | 0 | 0 | 0 | 0 | 0 | 0 | 0 | 0 | 0 | 0 | 0 | 0 | 0 | 0 | 0 | 0 | 0 | 0 | 0 | 0 | 0 | 0 | 0 | 0 | 0 | 0 | 0 | 0 | 0 | 0 | 0 | 0 | 0 | 0 | 0 | 0 | 0 | 0 | 0 | 0 | 0 | 0 | 0 | 0 | 0 | 0 | 0 | 0 | 0 | 0 | 0 | 0 | 0 | 0 | 0 | 0 | 0 | 0 | 0 |  |  |  | 1.5 | 17.39 | 23.5 | 35.5 | 20 | 1233.9 | 733.8 |  |  |  |  | 137.3 | 125.5
COC1=C(O)C=CC(C(NC2=NN=C(NC(C3=CC=C(O)C(O)=C3)P3(=O)OC4=C(C=CC=C4)C4=C3C=CC=C4)N2)P2(=O)OC3=C(C=CC=C3)C3=C2C=CC=C3)=C1 | 0 | 0 | 2 | 0 | 1 | 0 | 0 | 0 | 2 | 0 | 0 | 0 | 0 | 2 | 0 | 0 | 0 | 0 | 0 | 0 | 0 | 0 | 0 | 0 | 0 | 0 | 0 | 0 | 0 | 0 | 0 | 0 | 0 | 0 | 0 | 0 | 0 | 0 | 0 | 0 | 0 | 0 | 0 | 0 | 0 | 0 | 0 | 0 | 0 | 0 | 0 | 0 | 0 | 0 | 0 | 0 | 0 | 0 | 0 | 0 | 0 | 0 | 0 | 0 | 0 | 0 | 0 | 0 | 0 | 0 | 0 | 0 | 0 | 0 | 0 | 0 | 0 | 0 | 0 | 0 | 0 | 0 | 0 | 0 | 0 | 0 | 0 | 0 | 0 | 0 | 0 | 0 | 0 | 0 | 0 | 0 | 0 | 0 | 0 | 0 | 0 | 0 | 0 |  |  |  | 2 | 17.24 | 23.5 | 37 | 20 | 1233.9 | 647.9 |  |  | 52 | 55.8 | 137.3 | 123.6 | 147.1 | 120.7
O=C(O)C(CC1=CC=C(O)C=C1)NC(C1=CC=CO1)[PH]1(O)OC2=CC=CC=C2C2=C1C=CC=C2 | 0 | 0 | 1 | 1 | 0 | 0 | 0 | 0 | 1 | 0 | 0 | 0 | 0 | 0 | 0 | 0 | 0 | 0 | 0 | 0 | 0 | 0 | 0 | 0 | 0 | 0 | 0 | 0 | 0 | 0 | 0 | 0 | 0 | 0 | 0 | 0 | 0 | 0 | 0 | 0 | 0 | 0 | 0 | 0 | 0 | 0 | 0 | 0 | 0 | 0 | 0 | 0 | 0 | 0 | 1 | 0 | 0 | 0 | 0 | 0 | 0 | 0 | 0 | 0 | 0 | 0 | 0 | 0 | 0 | 0 | 0 | 0 | 0 | 0 | 0 | 0 | 0 | 0 | 0 | 0 | 0 | 0 | 0 | 0 | 0 | 0 | 0 | 0 | 0 | 0 | 0 | 0 | 0 | 0 | 0 | 1 | 0 | 0 | 0 | 0 | 0 | 0 | 0 | O=C(O)C(CC1=CC=C(O)C=C1)NC(C1=CC=CO1)[PH]1(O)OC2=CC=CC=C2C2=C1C=CC=C2 | Nc1ccc(Cc2ccc(N)cc2)cc1 | CC(C)(C1=CC=C(OCC2CO2)C=C1)C1=CC=C(OCC2CO2)C=C1 | 4 |  | 23.8 | 30.8 | 10 |  |  | 870 | 732 | 82 | 100 | 145 | 141 | 152 | 148
O=C(O)C(CC1=CC=C(O)C=C1)NC(C1=CC=CO1)[PH]1(O)OC2=CC=CC=C2C2=C1C=CC=C2 | 0 | 0 | 1 | 1 | 0 | 0 | 0 | 0 | 1 | 0 | 0 | 0 | 0 | 0 | 0 | 0 | 0 | 0 | 0 | 0 | 0 | 0 | 0 | 0 | 0 | 0 | 0 | 0 | 0 | 0 | 0 | 0 | 0 | 0 | 0 | 0 | 0 | 0 | 0 | 0 | 0 | 0 | 0 | 0 | 0 | 0 | 0 | 0 | 0 | 0 | 0 | 0 | 0 | 0 | 1 | 0 | 0 | 0 | 0 | 0 | 0 | 0 | 0 | 0 | 0 | 0 | 0 | 0 | 0 | 0 | 0 | 0 | 0 | 0 | 0 | 0 | 0 | 0 | 0 | 0 | 0 | 0 | 0 | 0 | 0 | 0 | 0 | 0 | 0 | 0 | 0 | 0 | 0 | 0 | 0 | 1 | 0 | 0 | 0 | 0 | 0 | 0 | 0 |  |  |  | 6 |  | 23.8 | 32.4 | 20 |  |  | 870 | 658 | 82 | 103 | 145 | 140 | 152 | 149
O=C(O)C(CC1=CC=C(O)C=C1)NC(C1=CC=CO1)[PH]1(O)OC2=CC=CC=C2C2=C1C=CC=C2 | 0 | 0 | 1 | 1 | 0 | 0 | 0 | 0 | 1 | 0 | 0 | 0 | 0 | 0 | 0 | 0 | 0 | 0 | 0 | 0 | 0 | 0 | 0 | 0 | 0 | 0 | 0 | 0 | 0 | 0 | 0 | 0 | 0 | 0 | 0 | 0 | 0 | 0 | 0 | 0 | 0 | 0 | 0 | 0 | 0 | 0 | 0 | 0 | 0 | 0 | 0 | 0 | 0 | 0 | 1 | 0 | 0 | 0 | 0 | 0 | 0 | 0 | 0 | 0 | 0 | 0 | 0 | 0 | 0 | 0 | 0 | 0 | 0 | 0 | 0 | 0 | 0 | 0 | 0 | 0 | 0 | 0 | 0 | 0 | 0 | 0 | 0 | 0 | 0 | 0 | 0 | 0 | 0 | 0 | 0 | 1 | 0 | 0 | 0 | 0 | 0 | 0 | 0 |  |  |  | 8 |  | 23.8 | 33.6 | 20 |  |  | 870 | 622 | 82 | 106 | 145 | 131 | 152 | 149
N=CC1=CC=C(OP(=O)(C2=CC=CC=C2)C2=CC=CC=C2)C=C1 | 0 | 0 | 0 | 0 | 0 | 0 | 0 | 0 | 0 | 0 | 0 | 0 | 0 | 0 | 0 | 0 | 0 | 0 | 0 | 0 | 0 | 0 | 0 | 0 | 0 | 1 | 1 | 0 | 0 | 0 | 0 | 0 | 0 | 0 | 0 | 0 | 0 | 0 | 0 | 0 | 0 | 0 | 0 | 0 | 0 | 0 | 0 | 0 | 0 | 0 | 0 | 0 | 0 | 0 | 0 | 0 | 0 | 0 | 0 | 0 | 0 | 0 | 0 | 0 | 0 | 0 | 0 | 0 | 0 | 0 | 0 | 0 | 0 | 0 | 0 | 0 | 1 | 0 | 0 | 0 | 0 | 0 | 0 | 0 | 0 | 0 | 0 | 0 | 0 | 0 | 0 | 0 | 0 | 0 | 0 | 0 | 0 | 0 | 0 | 0 | 0 | 0 | 0 | N=CC1=CC=C(OP(=O)(C2=CC=CC=C2)C2=CC=CC=C2)C=C1 | Nc1ccc(Cc2ccc(N)cc2)cc1 | CC(C)(C1=CC=C(OCC2CO2)C=C1)C1=CC=C(OCC2CO2)C=C1 | 4 | 17.2 | 26.2 | 33.7 | 10 |  |  | 939 | 652 | 78 | 93 |  |  | 160 | 145 | 135 | 140
N=CC1=CC=C(OP(=O)(C2=CC=CC=C2)C2=CC=CC=C2)C=C1 | 0 | 0 | 0 | 0 | 0 | 0 | 0 | 0 | 0 | 0 | 0 | 0 | 0 | 0 | 0 | 0 | 0 | 0 | 0 | 0 | 0 | 0 | 0 | 0 | 0 | 1 | 1 | 0 | 0 | 0 | 0 | 0 | 0 | 0 | 0 | 0 | 0 | 0 | 0 | 0 | 0 | 0 | 0 | 0 | 0 | 0 | 0 | 0 | 0 | 0 | 0 | 0 | 0 | 0 | 0 | 0 | 0 | 0 | 0 | 0 | 0 | 0 | 0 | 0 | 0 | 0 | 0 | 0 | 0 | 0 | 0 | 0 | 0 | 0 | 0 | 0 | 1 | 0 | 0 | 0 | 0 | 0 | 0 | 0 | 0 | 0 | 0 | 0 | 0 | 0 | 0 | 0 | 0 | 0 | 0 | 0 | 0 | 0 | 0 | 0 | 0 | 0 | 0 |  |  |  | 5 | 17 | 26.2 | 34.5 | 10 |  |  | 939
N=CC1=CC=C(OP(=O)(C2=CC=CC=C2)C2=CC=CC=C2)C=C1 | 0 | 0 | 0 | 0 | 0 | 0 | 0 | 0 | 0 | 0 | 0 | 0 | 0 | 0 | 0 | 0 | 0 | 0 | 0 | 0 | 0 | 0 | 0 | 0 | 0 | 1 | 1 | 0 | 0 | 0 | 0 | 0 | 0 | 0 | 0 | 0 | 0 | 0 | 0 | 0 | 0 | 0 | 0 | 0 | 0 | 0 | 0 | 0 | 0 | 0 | 0 | 0 | 0 | 0 | 0 | 0 | 0 | 0 | 0 | 0 | 0 | 0 | 0 | 0 | 0 | 0 | 0 | 0 | 0 | 0 | 0 | 0 | 0 | 0 | 0 | 0 | 1 | 0 | 0 | 0 | 0 | 0 | 0 | 0 | 0 | 0 | 0 | 0 | 0 | 0 | 0 | 0 | 0 | 0 | 0 | 0 | 0 | 0 | 0 | 0 | 0 | 0 | 0 |  |  |  | 6 | 16.9 | 26.2 | 36.6 | 20 |  |  | 939 | 501 | 78 | 94 |  |  | 160 | 144 | 135 | 148
N=CC1=CC=C(OP(=O)(C2=CC=CC=C2)C2=CC=CC=C2)C=C1 | 0 | 0 | 0 | 0 | 0 | 0 | 0 | 0 | 0 | 0 | 0 | 0 | 0 | 0 | 0 | 0 | 0 | 0 | 0 | 0 | 0 | 0 | 0 | 0 | 0 | 1 | 1 | 0 | 0 | 0 | 0 | 0 | 0 | 0 | 0 | 0 | 0 | 0 | 0 | 0 | 0 | 0 | 0 | 0 | 0 | 0 | 0 | 0 | 0 | 0 | 0 | 0 | 0 | 0 | 0 | 0 | 0 | 0 | 0 | 0 | 0 | 0 | 0 | 0 | 0 | 0 | 0 | 0 | 0 | 0 | 0 | 0 | 0 | 0 | 0 | 0 | 1 | 0 | 0 | 0 | 0 | 0 | 0 | 0 | 0 | 0 | 0 | 0 | 0 | 0 | 0 | 0 | 0 | 0 | 0 | 0 | 0 | 0 | 0 | 0 | 0 | 0 | 0 |  |  |  | 7 | 16.7 | 26.2 | 37.2 | 20 |  |  | 939
N=CC1=CC=C(OP(=O)(C2=CC=CC=C2)C2=CC=CC=C2)C=C1 | 0 | 0 | 0 | 0 | 0 | 0 | 0 | 0 | 0 | 0 | 0 | 0 | 0 | 0 | 0 | 0 | 0 | 0 | 0 | 0 | 0 | 0 | 0 | 0 | 0 | 1 | 1 | 0 | 0 | 0 | 0 | 0 | 0 | 0 | 0 | 0 | 0 | 0 | 0 | 0 | 0 | 0 | 0 | 0 | 0 | 0 | 0 | 0 | 0 | 0 | 0 | 0 | 0 | 0 | 0 | 0 | 0 | 0 | 0 | 0 | 0 | 0 | 0 | 0 | 0 | 0 | 0 | 0 | 0 | 0 | 0 | 0 | 0 | 0 | 0 | 0 | 1 | 0 | 0 | 0 | 0 | 0 | 0 | 0 | 0 | 0 | 0 | 0 | 0 | 0 | 0 | 0 | 0 | 0 | 0 | 0 | 0 | 0 | 0 | 0 | 0 | 0 | 0 |  |  |  | 8 | 16.5 | 26.2 | 37.5 | 20 |  |  | 939 |  | 78 | 95 |  |  | 160 | 143 | 135 | 150
O=C1NC2=CC=C(NC3C4=CC=C(C=C4)C(NC4=CC=C5NC(=O)NC5=C4)P4(=O)OC5=C(C=CC=C5)C5=C4C=C(C=C5)C4=CC5=C(C=C4)C4=C(C=CC=C4)OP53=O)C=C2N1 | 0 | 0 | 2 | 0 | 0 | 0 | 0 | 0 | 0 | 0 | 1 | 0 | 0 | 0 | 0 | 0 | 0 | 0 | 0 | 0 | 0 | 0 | 0 | 0 | 0 | 0 | 0 | 2 | 0 | 0 | 0 | 0 | 0 | 0 | 0 | 0 | 0 | 0 | 0 | 0 | 0 | 0 | 0 | 0 | 0 | 0 | 0 | 0 | 0 | 0 | 0 | 0 | 0 | 0 | 2 | 0 | 0 | 0 | 0 | 0 | 0 | 0 | 0 | 0 | 0 | 0 | 0 | 0 | 0 | 0 | 0 | 0 | 0 | 0 | 0 | 0 | 0 | 0 | 0 | 0 | 0 | 0 | 0 | 0 | 0 | 0 | 0 | 0 | 0 | 0 | 0 | 0 | 0 | 0 | 0 | 0 | 0 | 0 | 0 | 0 | 0 | 0 | 0 | O=C1NC2=CC=C(NC3C4=CC=C(C=C4)C(NC4=CC=C5NC(=O)NC5=C4)P4(=O)OC5=C(C=CC=C5)C5=C4C=C(C=C5)C4=CC5=C(C=C4)C4=C(C=CC=C4)OP53=O)C=C2N1 | Nc1ccc(Cc2ccc(N)cc2)cc1 | CC(C)(C1=CC=C(OCC2CO2)C=C1)C1=CC=C(OCC2CO2)C=C1 | 6.7 | 18.66 | 26.2 | 32.5 | 10 |  |  | 1073 | 709 |  |  | 163.4 | 160.8
O=C1NC2=CC=C(NC3C4=CC=C(C=C4)C(NC4=CC=C5NC(=O)NC5=C4)P4(=O)OC5=C(C=CC=C5)C5=C4C=C(C=C5)C4=CC5=C(C=C4)C4=C(C=CC=C4)OP53=O)C=C2N1 | 0 | 0 | 2 | 0 | 0 | 0 | 0 | 0 | 0 | 0 | 1 | 0 | 0 | 0 | 0 | 0 | 0 | 0 | 0 | 0 | 0 | 0 | 0 | 0 | 0 | 0 | 0 | 2 | 0 | 0 | 0 | 0 | 0 | 0 | 0 | 0 | 0 | 0 | 0 | 0 | 0 | 0 | 0 | 0 | 0 | 0 | 0 | 0 | 0 | 0 | 0 | 0 | 0 | 0 | 2 | 0 | 0 | 0 | 0 | 0 | 0 | 0 | 0 | 0 | 0 | 0 | 0 | 0 | 0 | 0 | 0 | 0 | 0 | 0 | 0 | 0 | 0 | 0 | 0 | 0 | 0 | 0 | 0 | 0 | 0 | 0 | 0 | 0 | 0 | 0 | 0 | 0 | 0 | 0 | 0 | 0 | 0 | 0 | 0 | 0 | 0 | 0 | 0 |  |  |  | 10 | 18 | 26.2 | 35.5 | 10 |  |  | 1073 | 804 |  |  | 163.4 | 161.4
O=C1NC2=CC=C(NC3C4=CC=C(C=C4)C(NC4=CC=C5NC(=O)NC5=C4)P4(=O)OC5=C(C=CC=C5)C5=C4C=C(C=C5)C4=CC5=C(C=C4)C4=C(C=CC=C4)OP53=O)C=C2N1 | 0 | 0 | 2 | 0 | 0 | 0 | 0 | 0 | 0 | 0 | 1 | 0 | 0 | 0 | 0 | 0 | 0 | 0 | 0 | 0 | 0 | 0 | 0 | 0 | 0 | 0 | 0 | 2 | 0 | 0 | 0 | 0 | 0 | 0 | 0 | 0 | 0 | 0 | 0 | 0 | 0 | 0 | 0 | 0 | 0 | 0 | 0 | 0 | 0 | 0 | 0 | 0 | 0 | 0 | 2 | 0 | 0 | 0 | 0 | 0 | 0 | 0 | 0 | 0 | 0 | 0 | 0 | 0 | 0 | 0 | 0 | 0 | 0 | 0 | 0 | 0 | 0 | 0 | 0 | 0 | 0 | 0 | 0 | 0 | 0 | 0 | 0 | 0 | 0 | 0 | 0 | 0 | 0 | 0 | 0 | 0 | 0 | 0 | 0 | 0 | 0 | 0 | 0 |  |  |  | 13.38 | 17.32 | 26.2 | 36.5 | 20 |  |  | 1073 | 547.5 |  |  | 163.4 | 161.2
NC1=NC(N)=NC(NC(=O)CC(C(=O)NC2=NC(N)=NC(N)=N2)C(CC(=O)NC2=NC=NC=N2)C(=O)NC2=NC(N)=NC(N)=N2)=N1 | 0 | 0 | 0 | 0 | 0 | 0 | 0 | 0 | 0 | 0 | 0 | 0 | 0 | 0 | 0 | 0 | 4 | 0 | 0 | 0 | 0 | 0 | 0 | 0 | 0 | 0 | 0 | 0 | 4 | 0 | 0 | 0 | 0 | 0 | 0 | 0 | 0 | 0 | 0 | 0 | 0 | 0 | 0 | 0 | 0 | 0 | 0 | 0 | 0 | 0 | 0 | 0 | 0 | 0 | 0 | 0 | 0 | 0 | 0 | 0 | 0 | 0 | 0 | 0 | 0 | 0 | 0 | 0 | 0 | 0 | 0 | 0 | 0 | 0 | 0 | 0 | 0 | 0 | 0 | 0 | 0 | 0 | 0 | 0 | 0 | 0 | 0 | 0 | 0 | 0 | 0 | 0 | 0 | 0 | 0 | 0 | 0 | 0 | 0 | 0 | 0 | 0 | 0 | NC1=NC(N)=NC(NC(=O)CC(C(=O)NC2=NC(N)=NC(N)=N2)C(CC(=O)NC2=NC=NC=N2)C(=O)NC2=NC(N)=NC(N)=N2)=N1 | Nc1ccc(Cc2ccc(N)cc2)cc1 | CC(C)(C1=CC=C(OCC2CO2)C=C1)C1=CC=C(OCC2CO2)C=C1 | 5 | 17.98 | 19.8 | 32.3 | 20 |  |  |  |  | 41.32 | 37.123
CC(C)(C1=CC=C(O)C(N(CP2(=O)OC3=C(C=CC=C3)C3=C2C=CC=C3)C2=CC(OC3=CC(C#N)=C(C#N)C=C3)=CC=C2)=C1)C1=CC(CN(C[PH]2(O)OC3=C(C=CC=C3)C3=C2C=CC=C3)C2=CC=CC(OC3=CC(C#N)=C(C#N)C=C3)=C2)=C(O)C=C1 | 0 | 0 | 2 | 0 | 0 | 0 | 0 | 0 | 2 | 0 | 0 | 0 | 0 | 0 | 0 | 0 | 0 | 0 | 0 | 0 | 0 | 0 | 0 | 0 | 0 | 0 | 0 | 0 | 0 | 0 | 2 | 1 | 2 | 0 | 0 | 0 | 0 | 0 | 0 | 0 | 0 | 0 | 0 | 0 | 0 | 0 | 0 | 0 | 0 | 0 | 0 | 0 | 0 | 0 | 0 | 0 | 0 | 0 | 0 | 0 | 0 | 0 | 0 | 0 | 0 | 0 | 0 | 0 | 0 | 0 | 0 | 0 | 0 | 0 | 0 | 0 | 2 | 0 | 0 | 0 | 0 | 0 | 0 | 0 | 0 | 0 | 0 | 0 | 0 | 0 | 0 | 0 | 0 | 0 | 0 | 0 | 0 | 0 | 0 | 0 | 0 | 0 | 0 | CC(C)(C1=CC(CN(CP2(=O)OC3=C(C=CC=C3)C3=C2C=CC=C3)C2=CC=CC(OC3=CC(C#N)=C(C=C3)C#N)=C2)=C(O)C=C1)C1=CC=C(O)C(=C1)N(CP1(=O)OC2=C(C=CC=C2)C2=C1C=CC=C2)C1=CC(OC2=CC(C#N)=C(C=C2)C#N)=CC=C1 | NC1=CC=C(C=C1)S(=O)(=O)C1=CC=C(N)C=C1 | CC(C)(C1=CC=C(OCC2CO2)C=C1)C1=CC=C(OCC2CO2)C=C1 | 3.79 |  | 21.7 | 35.8 | 20 | 1064 | 693
CC(C)(C1=CC=C(O)C(N(CP2(=O)OC3=C(C=CC=C3)C3=C2C=CC=C3)C2=CC(OC3=CC(C#N)=C(C#N)C=C3)=CC=C2)=C1)C1=CC(CN(C[PH]2(O)OC3=C(C=CC=C3)C3=C2C=CC=C3)C2=CC=CC(OC3=CC(C#N)=C(C#N)C=C3)=C2)=C(O)C=C1 | 0 | 0 | 2 | 0 | 0 | 0 | 0 | 0 | 2 | 0 | 0 | 0 | 0 | 0 | 0 | 0 | 0 | 0 | 0 | 0 | 0 | 0 | 0 | 0 | 0 | 0 | 0 | 0 | 0 | 0 | 2 | 1 | 2 | 0 | 0 | 0 | 0 | 0 | 0 | 0 | 0 | 0 | 0 | 0 | 0 | 0 | 0 | 0 | 0 | 0 | 0 | 0 | 0 | 0 | 0 | 0 | 0 | 0 | 0 | 0 | 0 | 0 | 0 | 0 | 0 | 0 | 0 | 0 | 0 | 0 | 0 | 0 | 0 | 0 | 0 | 0 | 2 | 0 | 0 | 0 | 0 | 0 | 0 | 0 | 0 | 0 | 0 | 0 | 0 | 0 | 0 | 0 | 0 | 0 | 0 | 0 | 0 | 0 | 0 | 0 | 0 | 0 | 0 |  |  |  | 7.29 |  | 21.7 | 39.7 | 20 | 1064 | 591
CC(C)(C1=CC=C(O)C(N(CP2(=O)OC3=C(C=CC=C3)C3=C2C=CC=C3)C2=CC(OC3=CC(C#N)=C(C#N)C=C3)=CC=C2)=C1)C1=CC(CN(C[PH]2(O)OC3=C(C=CC=C3)C3=C2C=CC=C3)C2=CC=CC(OC3=CC(C#N)=C(C#N)C=C3)=C2)=C(O)C=C1 | 0 | 0 | 2 | 0 | 0 | 0 | 0 | 0 | 2 | 0 | 0 | 0 | 0 | 0 | 0 | 0 | 0 | 0 | 0 | 0 | 0 | 0 | 0 | 0 | 0 | 0 | 0 | 0 | 0 | 0 | 2 | 1 | 2 | 0 | 0 | 0 | 0 | 0 | 0 | 0 | 0 | 0 | 0 | 0 | 0 | 0 | 0 | 0 | 0 | 0 | 0 | 0 | 0 | 0 | 0 | 0 | 0 | 0 | 0 | 0 | 0 | 0 | 0 | 0 | 0 | 0 | 0 | 0 | 0 | 0 | 0 | 0 | 0 | 0 | 0 | 0 | 2 | 0 | 0 | 0 | 0 | 0 | 0 | 0 | 0 | 0 | 0 | 0 | 0 | 0 | 0 | 0 | 0 | 0 | 0 | 0 | 0 | 0 | 0 | 0 | 0 | 0 | 0 |  |  |  | 10.6 |  | 21.7 | 40.5 | 20 | 1064 | 429
CC(C)(C1=CC=C(O)C(N(CP2(=O)OC3=C(C=CC=C3)C3=C2C=CC=C3)C2=CC(OC3=CC(C#N)=C(C#N)C=C3)=CC=C2)=C1)C1=CC(CN(C[PH]2(O)OC3=C(C=CC=C3)C3=C2C=CC=C3)C2=CC=CC(OC3=CC(C#N)=C(C#N)C=C3)=C2)=C(O)C=C1 | 0 | 0 | 2 | 0 | 0 | 0 | 0 | 0 | 2 | 0 | 0 | 0 | 0 | 0 | 0 | 0 | 0 | 0 | 0 | 0 | 0 | 0 | 0 | 0 | 0 | 0 | 0 | 0 | 0 | 0 | 2 | 1 | 2 | 0 | 0 | 0 | 0 | 0 | 0 | 0 | 0 | 0 | 0 | 0 | 0 | 0 | 0 | 0 | 0 | 0 | 0 | 0 | 0 | 0 | 0 | 0 | 0 | 0 | 0 | 0 | 0 | 0 | 0 | 0 | 0 | 0 | 0 | 0 | 0 | 0 | 0 | 0 | 0 | 0 | 0 | 0 | 2 | 0 | 0 | 0 | 0 | 0 | 0 | 0 | 0 | 0 | 0 | 0 | 0 | 0 | 0 | 0 | 0 | 0 | 0 | 0 | 0 | 0 | 0 | 0 | 0 | 0 | 0 |  |  |  | 13.6 |  | 21.7 | 41.2 | 20 | 1064 | 266
COC1=CC(C(NCC2=CC=CO2)P2(=O)OC3=C(C=CC=C3)C3=C2C=CC=C3)=CC=C1O | 0 | 0 | 1 | 1 | 0 | 0 | 0 | 0 | 1 | 0 | 0 | 0 | 0 | 1 | 0 | 0 | 0 | 0 | 0 | 0 | 0 | 0 | 0 | 0 | 0 | 0 | 0 | 0 | 0 | 0 | 0 | 0 | 0 | 0 | 0 | 0 | 0 | 0 | 0 | 0 | 0 | 0 | 0 | 0 | 0 | 0 | 0 | 0 | 0 | 0 | 0 | 0 | 0 | 0 | 1 | 0 | 0 | 0 | 0 | 0 | 0 | 0 | 0 | 0 | 0 | 0 | 0 | 0 | 0 | 0 | 0 | 0 | 0 | 0 | 0 | 0 | 0 | 0 | 0 | 0 | 0 | 0 | 0 | 0 | 0 | 0 | 0 | 0 | 0 | 0 | 0 | 0 | 0 | 0 | 0 | 0 | 0 | 0 | 0 | 0 | 0 | 0 | 0 | COC1=CC(C(NCC2=CC=CO2)P2(=O)OC3=C(C=CC=C3)C3=C2C=CC=C3)=CC=C1O | Nc1ccc(Cc2ccc(N)cc2)cc1 | CC(C)(C1=CC=C(OCC2CO2)C=C1)C1=CC=C(OCC2CO2)C=C1 | 5 | 18.26 | 25.8 | 32.6 | 10 |  |  | 1419 | 1234 | 58 | 70 |  |  | 164 | 155 | 88.5 | 97
COC1=CC(C(NCC2=CC=CO2)P2(=O)OC3=C(C=CC=C3)C3=C2C=CC=C3)=CC=C1O | 0 | 0 | 1 | 1 | 0 | 0 | 0 | 0 | 1 | 0 | 0 | 0 | 0 | 1 | 0 | 0 | 0 | 0 | 0 | 0 | 0 | 0 | 0 | 0 | 0 | 0 | 0 | 0 | 0 | 0 | 0 | 0 | 0 | 0 | 0 | 0 | 0 | 0 | 0 | 0 | 0 | 0 | 0 | 0 | 0 | 0 | 0 | 0 | 0 | 0 | 0 | 0 | 0 | 0 | 1 | 0 | 0 | 0 | 0 | 0 | 0 | 0 | 0 | 0 | 0 | 0 | 0 | 0 | 0 | 0 | 0 | 0 | 0 | 0 | 0 | 0 | 0 | 0 | 0 | 0 | 0 | 0 | 0 | 0 | 0 | 0 | 0 | 0 | 0 | 0 | 0 | 0 | 0 | 0 | 0 | 0 | 0 | 0 | 0 | 0 | 0 | 0 | 0 |  |  |  | 7.5 | 17.31 | 25.8 | 34.5 | 20 |  |  | 1419 | 1022 | 58 | 78 |  |  | 164 | 150 | 88.5 | 103
COC1=CC(C(NCC2=CC=CO2)P2(=O)OC3=C(C=CC=C3)C3=C2C=CC=C3)=CC=C1O | 0 | 0 | 1 | 1 | 0 | 0 | 0 | 0 | 1 | 0 | 0 | 0 | 0 | 1 | 0 | 0 | 0 | 0 | 0 | 0 | 0 | 0 | 0 | 0 | 0 | 0 | 0 | 0 | 0 | 0 | 0 | 0 | 0 | 0 | 0 | 0 | 0 | 0 | 0 | 0 | 0 | 0 | 0 | 0 | 0 | 0 | 0 | 0 | 0 | 0 | 0 | 0 | 0 | 0 | 1 | 0 | 0 | 0 | 0 | 0 | 0 | 0 | 0 | 0 | 0 | 0 | 0 | 0 | 0 | 0 | 0 | 0 | 0 | 0 | 0 | 0 | 0 | 0 | 0 | 0 | 0 | 0 | 0 | 0 | 0 | 0 | 0 | 0 | 0 | 0 | 0 | 0 | 0 | 0 | 0 | 0 | 0 | 0 | 0 | 0 | 0 | 0 | 0 |  |  |  | 10 | 16.38 | 25.8 | 35.5 | 20 |  |  | 1419 | 982 | 58 | 83 |  |  | 164 | 149 | 88.5 | 110
COC1=CC(C(NCC2=CC=CO2)P2(=O)OC3=C(C=CC=C3)C3=C2C=CC=C3)=CC=C1O | 0 | 0 | 1 | 1 | 0 | 0 | 0 | 0 | 1 | 0 | 0 | 0 | 0 | 1 | 0 | 0 | 0 | 0 | 0 | 0 | 0 | 0 | 0 | 0 | 0 | 0 | 0 | 0 | 0 | 0 | 0 | 0 | 0 | 0 | 0 | 0 | 0 | 0 | 0 | 0 | 0 | 0 | 0 | 0 | 0 | 0 | 0 | 0 | 0 | 0 | 0 | 0 | 0 | 0 | 1 | 0 | 0 | 0 | 0 | 0 | 0 | 0 | 0 | 0 | 0 | 0 | 0 | 0 | 0 | 0 | 0 | 0 | 0 | 0 | 0 | 0 | 0 | 0 | 0 | 0 | 0 | 0 | 0 | 0 | 0 | 0 | 0 | 0 | 0 | 0 | 0 | 0 | 0 | 0 | 0 | 0 | 0 | 0 | 0 | 0 | 0 | 0 | 0 |  |  |  | 12.5 | 15.62 | 25.8 | 36.2 | 20 |  |  | 1419 | 941 |  |  |  |  | 164 | 146
O=P1(C2=CC=CC=C2)OC2=CC=C(CC3CO3)C=C2C2=C(C=CC(CC3CO3)=C2)O1 | 0 | 0 | 0 | 0 | 0 | 0 | 0 | 0 | 0 | 0 | 0 | 0 | 0 | 0 | 0 | 0 | 0 | 0 | 0 | 0 | 0 | 1 | 0 | 0 | 0 | 0 | 0 | 0 | 0 | 0 | 0 | 0 | 0 | 2 | 1 | 0 | 0 | 0 | 0 | 0 | 0 | 0 | 0 | 0 | 0 | 0 | 0 | 0 | 0 | 0 | 0 | 0 | 0 | 0 | 0 | 0 | 0 | 0 | 0 | 0 | 0 | 0 | 0 | 0 | 0 | 0 | 0 | 0 | 0 | 0 | 0 | 0 | 0 | 0 | 0 | 0 | 0 | 0 | 0 | 0 | 0 | 0 | 0 | 0 | 0 | 0 | 0 | 0 | 0 | 0 | 0 | 0 | 0 | 0 | 0 | 0 | 0 | 0 | 0 | 0 | 0 | 0 | 0 | O=P1(C2=CC=CC=C2)OC2=CC=C(CC3CO3)C=C2C2=C(C=CC(CC3CO3)=C2)O1 | Nc1ccc(Cc2ccc(N)cc2)cc1 | CC(C)(C1=CC=C(OCC2CO2)C=C1)C1=CC=C(OCC2CO2)C=C1 | 2.5 | 18 | 26.2 | 31.7 |  |  |  | 957
O=P1(C2=CC=CC=C2)OC2=CC=C(CC3CO3)C=C2C2=C(C=CC(CC3CO3)=C2)O1 | 0 | 0 | 0 | 0 | 0 | 0 | 0 | 0 | 0 | 0 | 0 | 0 | 0 | 0 | 0 | 0 | 0 | 0 | 0 | 0 | 0 | 1 | 0 | 0 | 0 | 0 | 0 | 0 | 0 | 0 | 0 | 0 | 0 | 2 | 1 | 0 | 0 | 0 | 0 | 0 | 0 | 0 | 0 | 0 | 0 | 0 | 0 | 0 | 0 | 0 | 0 | 0 | 0 | 0 | 0 | 0 | 0 | 0 | 0 | 0 | 0 | 0 | 0 | 0 | 0 | 0 | 0 | 0 | 0 | 0 | 0 | 0 | 0 | 0 | 0 | 0 | 0 | 0 | 0 | 0 | 0 | 0 | 0 | 0 | 0 | 0 | 0 | 0 | 0 | 0 | 0 | 0 | 0 | 0 | 0 | 0 | 0 | 0 | 0 | 0 | 0 | 0 | 0 |  |  |  | 5 | 18 | 26.2 | 34.3 |  |  |  | 957
O=P1(C2=CC=CC=C2)OC2=CC=C(CC3CO3)C=C2C2=C(C=CC(CC3CO3)=C2)O1 | 0 | 0 | 0 | 0 | 0 | 0 | 0 | 0 | 0 | 0 | 0 | 0 | 0 | 0 | 0 | 0 | 0 | 0 | 0 | 0 | 0 | 1 | 0 | 0 | 0 | 0 | 0 | 0 | 0 | 0 | 0 | 0 | 0 | 2 | 1 | 0 | 0 | 0 | 0 | 0 | 0 | 0 | 0 | 0 | 0 | 0 | 0 | 0 | 0 | 0 | 0 | 0 | 0 | 0 | 0 | 0 | 0 | 0 | 0 | 0 | 0 | 0 | 0 | 0 | 0 | 0 | 0 | 0 | 0 | 0 | 0 | 0 | 0 | 0 | 0 | 0 | 0 | 0 | 0 | 0 | 0 | 0 | 0 | 0 | 0 | 0 | 0 | 0 | 0 | 0 | 0 | 0 | 0 | 0 | 0 | 0 | 0 | 0 | 0 | 0 | 0 | 0 | 0 |  |  |  | 7.5 | 18 | 26.2 | 36.8 |  |  |  | 957 | 554 | 82 | 88 |  |  | 161 | 171 | 128 | 126
O=P1(C2=CC=CC=C2)OC2=CC=C(CC3CO3)C=C2C2=C(C=CC(CC3CO3)=C2)O1 | 0 | 0 | 0 | 0 | 0 | 0 | 0 | 0 | 0 | 0 | 0 | 0 | 0 | 0 | 0 | 0 | 0 | 0 | 0 | 0 | 0 | 1 | 0 | 0 | 0 | 0 | 0 | 0 | 0 | 0 | 0 | 0 | 0 | 2 | 1 | 0 | 0 | 0 | 0 | 0 | 0 | 0 | 0 | 0 | 0 | 0 | 0 | 0 | 0 | 0 | 0 | 0 | 0 | 0 | 0 | 0 | 0 | 0 | 0 | 0 | 0 | 0 | 0 | 0 | 0 | 0 | 0 | 0 | 0 | 0 | 0 | 0 | 0 | 0 | 0 | 0 | 0 | 0 | 0 | 0 | 0 | 0 | 0 | 0 | 0 | 0 | 0 | 0 | 0 | 0 | 0 | 0 | 0 | 0 | 0 | 0 | 0 | 0 | 0 | 0 | 0 | 0 | 0 |  |  |  | 10 | 18 | 26.2 | 36.9 |  |  |  | 957 | 496 | 82 | 92 |  |  | 161 | 178 | 128 | 123
C=CCC1=CC=C2OP(=O)(C3=CC=CC=C3)OC3=C(C=C(CCC)C=C3)C2=C1 | 0 | 0 | 0 | 0 | 0 | 0 | 0 | 0 | 0 | 0 | 0 | 0 | 0 | 0 | 0 | 0 | 0 | 0 | 0 | 0 | 0 | 1 | 0 | 0 | 0 | 0 | 0 | 0 | 0 | 0 | 0 | 0 | 0 | 0 | 1 | 0 | 0 | 0 | 0 | 0 | 0 | 0 | 0 | 0 | 0 | 0 | 0 | 0 | 0 | 0 | 0 | 0 | 0 | 0 | 0 | 0 | 0 | 0 | 0 | 0 | 0 | 0 | 0 | 0 | 0 | 0 | 0 | 0 | 0 | 0 | 0 | 0 | 0 | 0 | 0 | 0 | 0 | 0 | 0 | 0 | 0 | 0 | 0 | 0 | 0 | 0 | 0 | 0 | 0 | 0 | 0 | 0 | 0 | 0 | 0 | 0 | 0 | 0 | 0 | 2 | 0 | 0 | 0 | C=CCC1=CC=C2OP(=O)(C3=CC=CC=C3)OC3=C(C=C(CCC)C=C3)C2=C1 | Nc1ccc(Cc2ccc(N)cc2)cc1 | CC(C)(C1=CC=C(OCC2CO2)C=C1)C1=CC=C(OCC2CO2)C=C1 | 2.5 | 17.4 | 26.2 | 30.5 | 0 |  |  | 957
C=CCC1=CC=C2OP(=O)(C3=CC=CC=C3)OC3=C(C=C(CCC)C=C3)C2=C1 | 0 | 0 | 0 | 0 | 0 | 0 | 0 | 0 | 0 | 0 | 0 | 0 | 0 | 0 | 0 | 0 | 0 | 0 | 0 | 0 | 0 | 1 | 0 | 0 | 0 | 0 | 0 | 0 | 0 | 0 | 0 | 0 | 0 | 0 | 1 | 0 | 0 | 0 | 0 | 0 | 0 | 0 | 0 | 0 | 0 | 0 | 0 | 0 | 0 | 0 | 0 | 0 | 0 | 0 | 0 | 0 | 0 | 0 | 0 | 0 | 0 | 0 | 0 | 0 | 0 | 0 | 0 | 0 | 0 | 0 | 0 | 0 | 0 | 0 | 0 | 0 | 0 | 0 | 0 | 0 | 0 | 0 | 0 | 0 | 0 | 0 | 0 | 0 | 0 | 0 | 0 | 0 | 0 | 0 | 0 | 0 | 0 | 0 | 0 | 2 | 0 | 0 | 0 |  |  |  | 5 | 17 | 26.2 | 34.6 | 10 |  |  | 957
C=CCC1=CC=C2OP(=O)(C3=CC=CC=C3)OC3=C(C=C(CCC)C=C3)C2=C1 | 0 | 0 | 0 | 0 | 0 | 0 | 0 | 0 | 0 | 0 | 0 | 0 | 0 | 0 | 0 | 0 | 0 | 0 | 0 | 0 | 0 | 1 | 0 | 0 | 0 | 0 | 0 | 0 | 0 | 0 | 0 | 0 | 0 | 0 | 1 | 0 | 0 | 0 | 0 | 0 | 0 | 0 | 0 | 0 | 0 | 0 | 0 | 0 | 0 | 0 | 0 | 0 | 0 | 0 | 0 | 0 | 0 | 0 | 0 | 0 | 0 | 0 | 0 | 0 | 0 | 0 | 0 | 0 | 0 | 0 | 0 | 0 | 0 | 0 | 0 | 0 | 0 | 0 | 0 | 0 | 0 | 0 | 0 | 0 | 0 | 0 | 0 | 0 | 0 | 0 | 0 | 0 | 0 | 0 | 0 | 0 | 0 | 0 | 0 | 2 | 0 | 0 | 0 |  |  |  | 7.5 | 16.5 | 26.2 | 37.2 | 10 |  |  | 957 | 872 | 82 | 92 |  |  | 161 | 142 | 128 | 148
C=CCC1=CC=C2OP(=O)(C3=CC=CC=C3)OC3=C(C=C(CCC)C=C3)C2=C1 | 0 | 0 | 0 | 0 | 0 | 0 | 0 | 0 | 0 | 0 | 0 | 0 | 0 | 0 | 0 | 0 | 0 | 0 | 0 | 0 | 0 | 1 | 0 | 0 | 0 | 0 | 0 | 0 | 0 | 0 | 0 | 0 | 0 | 0 | 1 | 0 | 0 | 0 | 0 | 0 | 0 | 0 | 0 | 0 | 0 | 0 | 0 | 0 | 0 | 0 | 0 | 0 | 0 | 0 | 0 | 0 | 0 | 0 | 0 | 0 | 0 | 0 | 0 | 0 | 0 | 0 | 0 | 0 | 0 | 0 | 0 | 0 | 0 | 0 | 0 | 0 | 0 | 0 | 0 | 0 | 0 | 0 | 0 | 0 | 0 | 0 | 0 | 0 | 0 | 0 | 0 | 0 | 0 | 0 | 0 | 0 | 0 | 0 | 0 | 2 | 0 | 0 | 0 |  |  |  | 10 | 16.1 | 26.2 | 41.2 | 20 |  |  | 957 | 750 | 82 | 98 |  |  | 161 | 136 | 128 | 152
C1=CS/C(=N\P2(/N=C3/NC=CS3)=NP(/N=C3\NC=CS3)(/N=C3\NC=CS3)=NP(/N=C3/NC=CS3)(/N=C3\NC=CS3)=N2)N1 | 0 | 0 | 0 | 0 | 0 | 0 | 0 | 0 | 0 | 0 | 0 | 0 | 0 | 0 | 0 | 0 | 0 | 0 | 0 | 0 | 0 | 0 | 0 | 0 | 0 | 0 | 0 | 0 | 0 | 0 | 0 | 0 | 0 | 0 | 0 | 1 | 6 | 0 | 0 | 0 | 0 | 0 | 0 | 0 | 0 | 0 | 0 | 0 | 0 | 0 | 0 | 0 | 0 | 0 | 0 | 0 | 0 | 0 | 0 | 0 | 0 | 0 | 0 | 0 | 0 | 0 | 0 | 0 | 0 | 0 | 0 | 0 | 0 | 0 | 0 | 0 | 0 | 0 | 0 | 0 | 0 | 0 | 0 | 0 | 0 | 0 | 0 | 0 | 0 | 0 | 0 | 0 | 0 | 0 | 0 | 0 | 0 | 0 | 0 | 0 | 0 | 0 | 0 | C1=CS/C(=N\P2(/N=C3/NC=CS3)=NP(/N=C3\NC=CS3)(/N=C3\NC=CS3)=NP(/N=C3/NC=CS3)(/N=C3\NC=CS3)=N2)N1 | NC1=CC=C(C=C1)S(=O)(=O)C1=CC=C(N)C=C1 | CC(C)(C1=CC=C(OCC2CO2)C=C1)C1=CC=C(OCC2CO2)C=C1 | 3 | 23.51 | 22.5 | 27.5 | 10 |  |  | 977 | 440 |  |  |  |  | 223 | 202
C1=CS/C(=N\P2(/N=C3/NC=CS3)=NP(/N=C3\NC=CS3)(/N=C3\NC=CS3)=NP(/N=C3/NC=CS3)(/N=C3\NC=CS3)=N2)N1 | 0 | 0 | 0 | 0 | 0 | 0 | 0 | 0 | 0 | 0 | 0 | 0 | 0 | 0 | 0 | 0 | 0 | 0 | 0 | 0 | 0 | 0 | 0 | 0 | 0 | 0 | 0 | 0 | 0 | 0 | 0 | 0 | 0 | 0 | 0 | 1 | 6 | 0 | 0 | 0 | 0 | 0 | 0 | 0 | 0 | 0 | 0 | 0 | 0 | 0 | 0 | 0 | 0 | 0 | 0 | 0 | 0 | 0 | 0 | 0 | 0 | 0 | 0 | 0 | 0 | 0 | 0 | 0 | 0 | 0 | 0 | 0 | 0 | 0 | 0 | 0 | 0 | 0 | 0 | 0 | 0 | 0 | 0 | 0 | 0 | 0 | 0 | 0 | 0 | 0 | 0 | 0 | 0 | 0 | 0 | 0 | 0 | 0 | 0 | 0 | 0 | 0 | 0 |  |  |  | 5 | 23.02 | 22.5 | 28.5 | 20 |  |  | 977 | 425 |  |  |  |  | 223 | 192
C1=CS/C(=N\P2(/N=C3/NC=CS3)=NP(/N=C3\NC=CS3)(/N=C3\NC=CS3)=NP(/N=C3/NC=CS3)(/N=C3\NC=CS3)=N2)N1 | 0 | 0 | 0 | 0 | 0 | 0 | 0 | 0 | 0 | 0 | 0 | 0 | 0 | 0 | 0 | 0 | 0 | 0 | 0 | 0 | 0 | 0 | 0 | 0 | 0 | 0 | 0 | 0 | 0 | 0 | 0 | 0 | 0 | 0 | 0 | 1 | 6 | 0 | 0 | 0 | 0 | 0 | 0 | 0 | 0 | 0 | 0 | 0 | 0 | 0 | 0 | 0 | 0 | 0 | 0 | 0 | 0 | 0 | 0 | 0 | 0 | 0 | 0 | 0 | 0 | 0 | 0 | 0 | 0 | 0 | 0 | 0 | 0 | 0 | 0 | 0 | 0 | 0 | 0 | 0 | 0 | 0 | 0 | 0 | 0 | 0 | 0 | 0 | 0 | 0 | 0 | 0 | 0 | 0 | 0 | 0 | 0 | 0 | 0 | 0 | 0 | 0 | 0 |  |  |  | 7 | 22.54 | 22.5 | 28.8 | 20 |  |  | 977 | 383 |  |  |  |  | 223 | 187
O=P1(C(NC2=CC=C(S(=O)(=O)NC3=NC=CS3)C=C2)C2=CC=CS2)OC2=C(C=CC=C2)C2=C1C=CC=C2 | 0 | 0 | 1 | 0 | 0 | 0 | 0 | 0 | 0 | 0 | 1 | 0 | 0 | 0 | 0 | 0 | 0 | 0 | 0 | 0 | 0 | 0 | 0 | 0 | 0 | 0 | 0 | 0 | 0 | 0 | 0 | 0 | 0 | 0 | 0 | 0 | 0 | 1 | 1 | 0 | 1 | 0 | 0 | 0 | 0 | 0 | 0 | 0 | 0 | 0 | 0 | 0 | 0 | 0 | 1 | 0 | 0 | 0 | 0 | 0 | 0 | 0 | 0 | 0 | 0 | 0 | 0 | 0 | 0 | 0 | 0 | 0 | 0 | 0 | 0 | 0 | 1 | 0 | 0 | 0 | 0 | 1 | 0 | 0 | 0 | 0 | 0 | 0 | 0 | 0 | 0 | 0 | 0 | 0 | 0 | 0 | 0 | 0 | 0 | 0 | 0 | 0 | 0 | O=P1(C(NC2=CC=C(S(=O)(=O)NC3=NC=CS3)C=C2)C2=CC=CS2)OC2=C(C=CC=C2)C2=C1C=CC=C2 | Nc1ccc(Cc2ccc(N)cc2)cc1 | CC(C)(C1=CC=C(OCC2CO2)C=C1)C1=CC=C(OCC2CO2)C=C1 | 2.5 | 19.49 | 25.6 | 31.5 | 10 | 1450 | 1222 |  |  | 63 | 76 | 166.15 | 163.36 | 152 | 167 | 85 | 89
O=P1(C(NC2=CC=C(S(=O)(=O)NC3=NC=CS3)C=C2)C2=CC=CS2)OC2=C(C=CC=C2)C2=C1C=CC=C2 | 0 | 0 | 1 | 0 | 0 | 0 | 0 | 0 | 0 | 0 | 1 | 0 | 0 | 0 | 0 | 0 | 0 | 0 | 0 | 0 | 0 | 0 | 0 | 0 | 0 | 0 | 0 | 0 | 0 | 0 | 0 | 0 | 0 | 0 | 0 | 0 | 0 | 1 | 1 | 0 | 1 | 0 | 0 | 0 | 0 | 0 | 0 | 0 | 0 | 0 | 0 | 0 | 0 | 0 | 1 | 0 | 0 | 0 | 0 | 0 | 0 | 0 | 0 | 0 | 0 | 0 | 0 | 0 | 0 | 0 | 0 | 0 | 0 | 0 | 0 | 0 | 1 | 0 | 0 | 0 | 0 | 1 | 0 | 0 | 0 | 0 | 0 | 0 | 0 | 0 | 0 | 0 | 0 | 0 | 0 | 0 | 0 | 0 | 0 | 0 | 0 | 0 | 0 |  |  |  | 5 | 18.99 | 25.6 | 33.5 | 20 | 1450 | 1043 |  |  | 63 | 82 | 166.15 | 156.8 | 152 | 159 | 85 | 92
O=P1(C(NC2=CC=C(S(=O)(=O)NC3=NC=CS3)C=C2)C2=CC=CS2)OC2=C(C=CC=C2)C2=C1C=CC=C2 | 0 | 0 | 1 | 0 | 0 | 0 | 0 | 0 | 0 | 0 | 1 | 0 | 0 | 0 | 0 | 0 | 0 | 0 | 0 | 0 | 0 | 0 | 0 | 0 | 0 | 0 | 0 | 0 | 0 | 0 | 0 | 0 | 0 | 0 | 0 | 0 | 0 | 1 | 1 | 0 | 1 | 0 | 0 | 0 | 0 | 0 | 0 | 0 | 0 | 0 | 0 | 0 | 0 | 0 | 1 | 0 | 0 | 0 | 0 | 0 | 0 | 0 | 0 | 0 | 0 | 0 | 0 | 0 | 0 | 0 | 0 | 0 | 0 | 0 | 0 | 0 | 1 | 0 | 0 | 0 | 0 | 1 | 0 | 0 | 0 | 0 | 0 | 0 | 0 | 0 | 0 | 0 | 0 | 0 | 0 | 0 | 0 | 0 | 0 | 0 | 0 | 0 | 0 |  |  |  | 7.5 | 18.49 | 25.6 | 34.1 | 20 | 1450 | 938 |  |  | 63 | 79 | 166.15 | 155.01 | 152 | 149 | 85 | 98
CC1=CC=C2OP(=O)(OC(C3=CC=C(C(OP4(=O)OC5=CC=CC=C5C5=CC=CC=C54)P4(=O)OC5=CC=CC=C5C5=CC=CC=C54)CC3)P3(=O)OC4=CC=CC=C4C4=CC=CC=C43)C3=CC=CC=C3C2=C1 | 0 | 0 | 4 | 0 | 0 | 0 | 0 | 0 | 0 | 0 | 1 | 0 | 0 | 0 | 0 | 0 | 0 | 0 | 0 | 0 | 0 | 0 | 0 | 0 | 0 | 0 | 0 | 0 | 0 | 0 | 0 | 0 | 0 | 0 | 0 | 0 | 0 | 0 | 0 | 0 | 0 | 0 | 0 | 0 | 0 | 0 | 0 | 0 | 0 | 0 | 0 | 0 | 0 | 0 | 0 | 0 | 0 | 0 | 0 | 0 | 0 | 0 | 0 | 0 | 0 | 0 | 0 | 0 | 0 | 0 | 0 | 0 | 0 | 0 | 0 | 0 | 0 | 0 | 0 | 0 | 0 | 0 | 0 | 0 | 0 | 0 | 0 | 0 | 0 | 0 | 0 | 0 | 0 | 0 | 0 | 0 | 0 | 0 | 0 | 0 | 0 | 0 | 0 | O=P1(OC(C2=CC=C(C=C2)C(OP2(=O)OC3=CC=CC=C3C3=CC=CC=C23)P2(=O)OC3=CC=CC=C3C3=CC=CC=C23)P2(=O)OC3=CC=CC=C3C3=CC=CC=C23)OC2=CC=CC=C2C2=CC=CC=C12 | Nc1ccc(Cc2ccc(N)cc2)cc1 | CC(C)(C1=CC=C(OCC2CO2)C=C1)C1=CC=C(OCC2CO2)C=C1 | 2.5 | 17.5 | 23.5 | 29 | 10 | 968 | 805 | [6 empty] | 151 | 165
CC1=CC=C2OP(=O)(OC(C3=CC=C(C(OP4(=O)OC5=CC=CC=C5C5=CC=CC=C54)P4(=O)OC5=CC=CC=C5C5=CC=CC=C54)CC3)P3(=O)OC4=CC=CC=C4C4=CC=CC=C43)C3=CC=CC=C3C2=C1 | 0 | 0 | 4 | 0 | 0 | 0 | 0 | 0 | 0 | 0 | 1 | 0 | 0 | 0 | 0 | 0 | 0 | 0 | 0 | 0 | 0 | 0 | 0 | 0 | 0 | 0 | 0 | 0 | 0 | 0 | 0 | 0 | 0 | 0 | 0 | 0 | 0 | 0 | 0 | 0 | 0 | 0 | 0 | 0 | 0 | 0 | 0 | 0 | 0 | 0 | 0 | 0 | 0 | 0 | 0 | 0 | 0 | 0 | 0 | 0 | 0 | 0 | 0 | 0 | 0 | 0 | 0 | 0 | 0 | 0 | 0 | 0 | 0 | 0 | 0 | 0 | 0 | 0 | 0 | 0 | 0 | 0 | 0 | 0 | 0 | 0 | 0 | 0 | 0 | 0 | 0 | 0 | 0 | 0 | 0 | 0 | 0 | 0 | 0 | 0 | 0 | 0 | 0 |  |  |  | 5 | 17 | 23.5 | 30 | 20 | 968 | 725 | [6 empty] | 151 | 161
BOCCN1C(=O)N(CCOC(=O)CC(C(=O)O)P2(=O)OC3=CC=CC=C3C3=CC=CC=C32)C(=O)N(CCOC(=O)CC(C(=O)O)P2(=O)OC3=C(C=CC=C3)C3=C2C=CC=C3)C1=O | 0 | 0 | 3 | 0 | 0 | 0 | 0 | 0 | 0 | 0 | 0 | 0 | 0 | 0 | 0 | 0 | 0 | 0 | 0 | 0 | 0 | 0 | 0 | 0 | 0 | 0 | 0 | 0 | 0 | 0 | 0 | 0 | 0 | 0 | 0 | 0 | 0 | 0 | 0 | 0 | 0 | 3 | 0 | 0 | 0 | 0 | 0 | 0 | 0 | 0 | 0 | 1 | 0 | 0 | 0 | 0 | 0 | 0 | 0 | 0 | 0 | 0 | 0 | 0 | 0 | 0 | 0 | 0 | 0 | 0 | 0 | 0 | 0 | 0 | 0 | 0 | 0 | 0 | 0 | 0 | 0 | 0 | 0 | 0 | 0 | 0 | 0 | 0 | 0 | 0 | 0 | 0 | 0 | 0 | 0 | 0 | 0 | 0 | 0 | 0 | 0 | 0 | 0 | OB(O)OCCN1C(=O)N(CCOC(=O)CC(C(O)=O)P2(=O)OC3=CC=CC=C3C3=CC=CC=C23)C(=O)N(CCOC(=O)CC(C(O)=O)P2(=O)OC3=C(C=CC=C3)C3=C2C=CC=C3)C1=O | CC1=CC2C(CC1)C(=O)OC2=O | CC(C)(C1=CC=C(OCC2CO2)C=C1)C1=CC=C(OCC2CO2)C=C1 | 7.5 | 36.78 | 20.1 | 25.2 | 0 | 1149.8 | 606 |  |  | 55.1 | 82 | 140.7 | 153.1 | 138 | 133 | 110 | 114
BOCCN1C(=O)N(CCOC(=O)CC(C(=O)O)P2(=O)OC3=CC=CC=C3C3=CC=CC=C32)C(=O)N(CCOC(=O)CC(C(=O)O)P2(=O)OC3=C(C=CC=C3)C3=C2C=CC=C3)C1=O | 0 | 0 | 3 | 0 | 0 | 0 | 0 | 0 | 0 | 0 | 0 | 0 | 0 | 0 | 0 | 0 | 0 | 0 | 0 | 0 | 0 | 0 | 0 | 0 | 0 | 0 | 0 | 0 | 0 | 0 | 0 | 0 | 0 | 0 | 0 | 0 | 0 | 0 | 0 | 0 | 0 | 3 | 0 | 0 | 0 | 0 | 0 | 0 | 0 | 0 | 0 | 1 | 0 | 0 | 0 | 0 | 0 | 0 | 0 | 0 | 0 | 0 | 0 | 0 | 0 | 0 | 0 | 0 | 0 | 0 | 0 | 0 | 0 | 0 | 0 | 0 | 0 | 0 | 0 | 0 | 0 | 0 | 0 | 0 | 0 | 0 | 0 | 0 | 0 | 0 | 0 | 0 | 0 | 0 | 0 | 0 | 0 | 0 | 0 | 0 | 0 | 0 | 0 |  |  |  | 15.1 | 36 | 20.1 | 29.6 | 20 | 1149.8 | 447.5 |  |  | 55.1 | 74 | 140.7 | 153.5 | 138 | 135 | 110 | 120
BOCCN1C(=O)N(CCOC(=O)CC(C(=O)O)P2(=O)OC3=CC=CC=C3C3=CC=CC=C32)C(=O)N(CCOC(=O)CC(C(=O)O)P2(=O)OC3=C(C=CC=C3)C3=C2C=CC=C3)C1=O | 0 | 0 | 3 | 0 | 0 | 0 | 0 | 0 | 0 | 0 | 0 | 0 | 0 | 0 | 0 | 0 | 0 | 0 | 0 | 0 | 0 | 0 | 0 | 0 | 0 | 0 | 0 | 0 | 0 | 0 | 0 | 0 | 0 | 0 | 0 | 0 | 0 | 0 | 0 | 0 | 0 | 3 | 0 | 0 | 0 | 0 | 0 | 0 | 0 | 0 | 0 | 1 | 0 | 0 | 0 | 0 | 0 | 0 | 0 | 0 | 0 | 0 | 0 | 0 | 0 | 0 | 0 | 0 | 0 | 0 | 0 | 0 | 0 | 0 | 0 | 0 | 0 | 0 | 0 | 0 | 0 | 0 | 0 | 0 | 0 | 0 | 0 | 0 | 0 | 0 | 0 | 0 | 0 | 0 | 0 | 0 | 0 | 0 | 0 | 0 | 0 | 0 | 0 |  |  |  | 22.6 | 31.14 | 20.1 | 32.4 | 20 | 1149.8 | 442.9 |  |  | 55.1 | 70 | 140.7 | 155 | 138 | 132 | 110 | 112
CC1=CC=C(S(=O)(=O)NP2(=O)OC3=CC=CC=C3C3=C2C=CC=C3)C=C1 | 0 | 0 | 1 | 0 | 0 | 0 | 0 | 0 | 0 | 0 | 0 | 0 | 0 | 0 | 0 | 0 | 0 | 0 | 0 | 0 | 0 | 1 | 0 | 0 | 0 | 0 | 0 | 0 | 0 | 0 | 0 | 0 | 0 | 0 | 0 | 0 | 0 | 0 | 0 | 0 | 1 | 0 | 0 | 0 | 0 | 0 | 0 | 0 | 0 | 0 | 0 | 0 | 0 | 0 | 1 | 0 | 0 | 0 | 0 | 0 | 0 | 0 | 0 | 0 | 0 | 0 | 0 | 0 | 0 | 0 | 0 | 0 | 0 | 0 | 0 | 0 | 0 | 0 | 0 | 0 | 0 | 0 | 0 | 0 | 0 | 0 | 0 | 0 | 0 | 0 | 0 | 0 | 0 | 0 | 0 | 0 | 0 | 0 | 0 | 0 | 0 | 0 | 0 | CC1=CC=C(S(=O)(=O)NP2(=O)OC3=CC=CC=C3C3=C2C=CC=C3)C=C1 | Nc1ccc(Cc2ccc(N)cc2)cc1 | CC(C)(C1=CC=C(OCC2CO2)C=C1)C1=CC=C(OCC2CO2)C=C1 | 2.5 | 20.11 | 25 | 33.8 | 10 |  |  | 1453 | 713 | 77.8 | 81.6 |  |  | 170.8 | 170.3 | 114.2 | 211.8
CC1=CC=C(S(=O)(=O)NP2(=O)OC3=CC=CC=C3C3=C2C=CC=C3)C=C1 | 0 | 0 | 1 | 0 | 0 | 0 | 0 | 0 | 0 | 0 | 0 | 0 | 0 | 0 | 0 | 0 | 0 | 0 | 0 | 0 | 0 | 1 | 0 | 0 | 0 | 0 | 0 | 0 | 0 | 0 | 0 | 0 | 0 | 0 | 0 | 0 | 0 | 0 | 0 | 0 | 1 | 0 | 0 | 0 | 0 | 0 | 0 | 0 | 0 | 0 | 0 | 0 | 0 | 0 | 1 | 0 | 0 | 0 | 0 | 0 | 0 | 0 | 0 | 0 | 0 | 0 | 0 | 0 | 0 | 0 | 0 | 0 | 0 | 0 | 0 | 0 | 0 | 0 | 0 | 0 | 0 | 0 | 0 | 0 | 0 | 0 | 0 | 0 | 0 | 0 | 0 | 0 | 0 | 0 | 0 | 0 | 0 | 0 | 0 | 0 | 0 | 0 | 0 |  |  |  | 5 | 19.6 | 25 | 37.5 | 20 |  |  | 1453 | 451 | 77.8 | 85.7 |  |  | 170.8 | 165.7 | 114.2 | 239.1
CC1=CC=C(S(=O)(=O)NP2(=O)OC3=CC=CC=C3C3=C2C=CC=C3)C=C1 | 0 | 0 | 1 | 0 | 0 | 0 | 0 | 0 | 0 | 0 | 0 | 0 | 0 | 0 | 0 | 0 | 0 | 0 | 0 | 0 | 0 | 1 | 0 | 0 | 0 | 0 | 0 | 0 | 0 | 0 | 0 | 0 | 0 | 0 | 0 | 0 | 0 | 0 | 0 | 0 | 1 | 0 | 0 | 0 | 0 | 0 | 0 | 0 | 0 | 0 | 0 | 0 | 0 | 0 | 1 | 0 | 0 | 0 | 0 | 0 | 0 | 0 | 0 | 0 | 0 | 0 | 0 | 0 | 0 | 0 | 0 | 0 | 0 | 0 | 0 | 0 | 0 | 0 | 0 | 0 | 0 | 0 | 0 | 0 | 0 | 0 | 0 | 0 | 0 | 0 | 0 | 0 | 0 | 0 | 0 | 0 | 0 | 0 | 0 | 0 | 0 | 0 | 0 |  |  |  | 7.5 | 19.08 | 25 | 38.8 | 20 |  |  | 1453 | 580 | 77.8 | 80.4 |  |  | 170.8 | 157.3 | 114.2 | 199.4
C1=CC=C2NP3(=NP4(=NP5(=N3)NC3=CC=CC=C3N5)NC3=CC=CC=C3N4)NC2=C1 | 0 | 0 | 0 | 0 | 0 | 0 | 0 | 0 | 0 | 0 | 0 | 0 | 0 | 0 | 0 | 0 | 0 | 0 | 0 | 0 | 0 | 0 | 0 | 0 | 0 | 0 | 0 | 0 | 0 | 0 | 0 | 0 | 0 | 0 | 0 | 1 | 0 | 0 | 0 | 0 | 0 | 0 | 3 | 0 | 0 | 0 | 0 | 0 | 0 | 0 | 0 | 0 | 0 | 0 | 0 | 0 | 0 | 0 | 0 | 0 | 0 | 0 | 0 | 0 | 0 | 0 | 0 | 0 | 0 | 0 | 0 | 0 | 0 | 0 | 0 | 0 | 0 | 0 | 0 | 0 | 0 | 0 | 0 | 0 | 0 | 0 | 0 | 0 | 0 | 0 | 0 | 0 | 0 | 0 | 0 | 0 | 0 | 0 | 0 | 0 | 0 | 0 | 0 | C1=CC=C2NP3(=NP4(=NP5(=N3)NC3=CC=CC=C3N5)NC3=CC=CC=C3N4)NC2=C1 |  | CC(C)(C1=CC=C(OCC2CO2)C=C1)C1=CC=C(OCC2CO2)C=C1 | 5 |  | 21 |  | 20
C1=CC=C2NP3(=NP4(=NP5(=N3)NC3=CC=CC=C3N5)NC3=CC=CC=C3N4)NC2=C1 | 0 | 0 | 0 | 0 | 0 | 0 | 0 | 0 | 0 | 0 | 0 | 0 | 0 | 0 | 0 | 0 | 0 | 0 | 0 | 0 | 0 | 0 | 0 | 0 | 0 | 0 | 0 | 0 | 0 | 0 | 0 | 0 | 0 | 0 | 0 | 1 | 0 | 0 | 0 | 0 | 0 | 0 | 3 | 0 | 0 | 0 | 0 | 0 | 0 | 0 | 0 | 0 | 0 | 0 | 0 | 0 | 0 | 0 | 0 | 0 | 0 | 0 | 0 | 0 | 0 | 0 | 0 | 0 | 0 | 0 | 0 | 0 | 0 | 0 | 0 | 0 | 0 | 0 | 0 | 0 | 0 | 0 | 0 | 0 | 0 | 0 | 0 | 0 | 0 | 0 | 0 | 0 | 0 | 0 | 0 | 0 | 0 | 0 | 0 | 0 | 0 | 0 | 0 |  |  |  | 10 |  | 21 |  | 20
C1=CC=C2NP3(=NP4(=NP5(=N3)NC3=CC=CC=C3N5)NC3=CC=CC=C3N4)NC2=C1 | 0 | 0 | 0 | 0 | 0 | 0 | 0 | 0 | 0 | 0 | 0 | 0 | 0 | 0 | 0 | 0 | 0 | 0 | 0 | 0 | 0 | 0 | 0 | 0 | 0 | 0 | 0 | 0 | 0 | 0 | 0 | 0 | 0 | 0 | 0 | 1 | 0 | 0 | 0 | 0 | 0 | 0 | 3 | 0 | 0 | 0 | 0 | 0 | 0 | 0 | 0 | 0 | 0 | 0 | 0 | 0 | 0 | 0 | 0 | 0 | 0 | 0 | 0 | 0 | 0 | 0 | 0 | 0 | 0 | 0 | 0 | 0 | 0 | 0 | 0 | 0 | 0 | 0 | 0 | 0 | 0 | 0 | 0 | 0 | 0 | 0 | 0 | 0 | 0 | 0 | 0 | 0 | 0 | 0 | 0 | 0 | 0 | 0 | 0 | 0 | 0 | 0 | 0 |  |  |  | 15 |  | 21 |  | 20
C1=CC=C2NP3(=NP4(=NP5(=N3)NC3=CC=CC=C3N5)NC3=CC=CC=C3N4)NC2=C1 | 0 | 0 | 0 | 0 | 0 | 0 | 0 | 0 | 0 | 0 | 0 | 0 | 0 | 0 | 0 | 0 | 0 | 0 | 0 | 0 | 0 | 0 | 0 | 0 | 0 | 0 | 0 | 0 | 0 | 0 | 0 | 0 | 0 | 0 | 0 | 1 | 0 | 0 | 0 | 0 | 0 | 0 | 3 | 0 | 0 | 0 | 0 | 0 | 0 | 0 | 0 | 0 | 0 | 0 | 0 | 0 | 0 | 0 | 0 | 0 | 0 | 0 | 0 | 0 | 0 | 0 | 0 | 0 | 0 | 0 | 0 | 0 | 0 | 0 | 0 | 0 | 0 | 0 | 0 | 0 | 0 | 0 | 0 | 0 | 0 | 0 | 0 | 0 | 0 | 0 | 0 | 0 | 0 | 0 | 0 | 0 | 0 | 0 | 0 | 0 | 0 | 0 | 0 |  |  |  | 20 |  | 21 |  | 20
C1=CC=C2NP3(=NP4(=NP5(=N3)NC3=CC=CC=C3N5)NC3=CC=CC=C3N4)NC2=C1 | 0 | 0 | 0 | 0 | 0 | 0 | 0 | 0 | 0 | 0 | 0 | 0 | 0 | 0 | 0 | 0 | 0 | 0 | 0 | 0 | 0 | 0 | 0 | 0 | 0 | 0 | 0 | 0 | 0 | 0 | 0 | 0 | 0 | 0 | 0 | 1 | 0 | 0 | 0 | 0 | 0 | 0 | 3 | 0 | 0 | 0 | 0 | 0 | 0 | 0 | 0 | 0 | 0 | 0 | 0 | 0 | 0 | 0 | 0 | 0 | 0 | 0 | 0 | 0 | 0 | 0 | 0 | 0 | 0 | 0 | 0 | 0 | 0 | 0 | 0 | 0 | 0 | 0 | 0 | 0 | 0 | 0 | 0 | 0 | 0 | 0 | 0 | 0 | 0 | 0 | 0 | 0 | 0 | 0 | 0 | 0 | 0 | 0 | 0 | 0 | 0 | 0 | 0 |  |  |  | 25 |  | 21 |  | 20
C1=CC2=C(C=C1)N(P1(N3C=NC4=C3C=CC=C4)=NP3(N4C=NC5=C4C=CC=C5)=NP(N4C=NC5=C4C=CC=C5)(=N1)N1C=NC4=C1C(=CC=C4)C1=NC4=C(C=CC=C4)N13)C=N2 | 0 | 0 | 0 | 0 | 0 | 0 | 0 | 0 | 0 | 0 | 0 | 0 | 0 | 0 | 0 | 0 | 0 | 0 | 0 | 0 | 0 | 0 | 0 | 0 | 0 | 0 | 0 | 0 | 0 | 0 | 0 | 0 | 0 | 0 | 0 | 1 | 0 | 0 | 0 | 0 | 0 | 0 | 0 | 0 | 0 | 6 | 0 | 0 | 0 | 0 | 0 | 0 | 0 | 0 | 0 | 0 | 0 | 0 | 0 | 0 | 0 | 0 | 0 | 0 | 0 | 0 | 0 | 0 | 0 | 0 | 0 | 0 | 0 | 0 | 0 | 0 | 0 | 0 | 0 | 0 | 0 | 0 | 0 | 0 | 0 | 0 | 0 | 0 | 0 | 0 | 0 | 0 | 0 | 0 | 0 | 0 | 0 | 0 | 0 | 0 | 0 | 0 | 0 | C1=NC2=C(C=CC=C2)N1P1(=NP(=NP(=N1)(N1C=NC2=C1C=CC=C2)N1C=NC2=C1C=CC=C2)(N1C=NC2=C1C=CC=C2)N1C=NC2=C1C=CC=C2)N1C=NC2=C1C=CC=C2 | Curing agent is flame retardant | CC(C)(C1=CC=C(OCC2CO2)C=C1)C1=CC=C(OCC2CO2)C=C1 | 10.7 |  | 21.5 | 33.5 | 20 | 1335 | 403
N#CC1=C(C#N)C=C(OC2=CC=C(NC(C3=CC=C(C(NC4=CC=C(OC5=CC(C#N)=C(C#N)C=C5)C=C4)P4(=O)OC5=C(C=CC=C5)C5=C4C=CC=C5)C=C3)P3(=O)OC4=C(C=CC=C4)C4=C3C=CC=C4)C=C2)C=C1 | 0 | 0 | 2 | 0 | 0 | 0 | 0 | 0 | 0 | 0 | 1 | 0 | 0 | 0 | 0 | 0 | 0 | 0 | 0 | 0 | 0 | 0 | 0 | 0 | 0 | 0 | 0 | 0 | 0 | 0 | 2 | 0 | 0 | 0 | 0 | 0 | 0 | 0 | 0 | 0 | 0 | 0 | 0 | 0 | 0 | 0 | 0 | 0 | 0 | 0 | 0 | 0 | 0 | 0 | 2 | 0 | 0 | 0 | 0 | 0 | 0 | 0 | 0 | 0 | 0 | 0 | 0 | 0 | 0 | 0 | 0 | 0 | 0 | 0 | 0 | 0 | 2 | 0 | 0 | 0 | 0 | 0 | 0 | 0 | 0 | 0 | 0 | 0 | 0 | 0 | 0 | 0 | 0 | 0 | 0 | 0 | 0 | 0 | 0 | 0 | 0 | 0 | 0 | N#CC1=C(C#N)C=C(OC2=CC=C(NC(C3=CC=C(C(NC4=CC=C(OC5=CC(C#N)=C(C#N)C=C5)C=C4)P4(=O)OC5=C(C=CC=C5)C5=C4C=CC=C5)C=C3)P3(=O)OC4=C(C=CC=C4)C4=C3C=CC=C4)C=C2)C=C1 | NC1=CC=C(C=C1)S(=O)(=O)C1=CC=C(N)C=C1 | CC(C)(C1=CC=C(OCC2CO2)C=C1)C1=CC=C(OCC2CO2)C=C1 | 5 | 21.9 | 22.4 | 44.5 | 20 |  |  | 779.52 | 433.57
N#CC1=C(C#N)C=C(OC2=CC=C(NC(C3=CC=C(C(NC4=CC=C(OC5=CC(C#N)=C(C#N)C=C5)C=C4)P4(=O)OC5=C(C=CC=C5)C5=C4C=CC=C5)C=C3)P3(=O)OC4=C(C=CC=C4)C4=C3C=CC=C4)C=C2)C=C1 | 0 | 0 | 2 | 0 | 0 | 0 | 0 | 0 | 0 | 0 | 1 | 0 | 0 | 0 | 0 | 0 | 0 | 0 | 0 | 0 | 0 | 0 | 0 | 0 | 0 | 0 | 0 | 0 | 0 | 0 | 2 | 0 | 0 | 0 | 0 | 0 | 0 | 0 | 0 | 0 | 0 | 0 | 0 | 0 | 0 | 0 | 0 | 0 | 0 | 0 | 0 | 0 | 0 | 0 | 2 | 0 | 0 | 0 | 0 | 0 | 0 | 0 | 0 | 0 | 0 | 0 | 0 | 0 | 0 | 0 | 0 | 0 | 0 | 0 | 0 | 0 | 2 | 0 | 0 | 0 | 0 | 0 | 0 | 0 | 0 | 0 | 0 | 0 | 0 | 0 | 0 | 0 | 0 | 0 | 0 | 0 | 0 | 0 | 0 | 0 | 0 | 0 | 0 |  |  |  | 10 | 20.8 | 22.4 | 46.8 | 20 |  |  | 779.52 | 258.56
N#CC1=C(C#N)C=C(OC2=CC=C(NC(C3=CC=C(C(NC4=CC=C(OC5=CC(C#N)=C(C#N)C=C5)C=C4)P4(=O)OC5=C(C=CC=C5)C5=C4C=CC=C5)C=C3)P3(=O)OC4=C(C=CC=C4)C4=C3C=CC=C4)C=C2)C=C1 | 0 | 0 | 2 | 0 | 0 | 0 | 0 | 0 | 0 | 0 | 1 | 0 | 0 | 0 | 0 | 0 | 0 | 0 | 0 | 0 | 0 | 0 | 0 | 0 | 0 | 0 | 0 | 0 | 0 | 0 | 2 | 0 | 0 | 0 | 0 | 0 | 0 | 0 | 0 | 0 | 0 | 0 | 0 | 0 | 0 | 0 | 0 | 0 | 0 | 0 | 0 | 0 | 0 | 0 | 2 | 0 | 0 | 0 | 0 | 0 | 0 | 0 | 0 | 0 | 0 | 0 | 0 | 0 | 0 | 0 | 0 | 0 | 0 | 0 | 0 | 0 | 2 | 0 | 0 | 0 | 0 | 0 | 0 | 0 | 0 | 0 | 0 | 0 | 0 | 0 | 0 | 0 | 0 | 0 | 0 | 0 | 0 | 0 | 0 | 0 | 0 | 0 | 0 |  |  |  | 15 | 19.6 | 22.4 | 47.9 | 20 |  |  | 779.52 | 233.13
N#CC1=C(C#N)C=C(OC2=CC=C(NC(C3=CC=C(C(NC4=CC=C(OC5=CC(C#N)=C(C#N)C=C5)C=C4)P4(=O)OC5=C(C=CC=C5)C5=C4C=CC=C5)C=C3)P3(=O)OC4=C(C=CC=C4)C4=C3C=CC=C4)C=C2)C=C1 | 0 | 0 | 2 | 0 | 0 | 0 | 0 | 0 | 0 | 0 | 1 | 0 | 0 | 0 | 0 | 0 | 0 | 0 | 0 | 0 | 0 | 0 | 0 | 0 | 0 | 0 | 0 | 0 | 0 | 0 | 2 | 0 | 0 | 0 | 0 | 0 | 0 | 0 | 0 | 0 | 0 | 0 | 0 | 0 | 0 | 0 | 0 | 0 | 0 | 0 | 0 | 0 | 0 | 0 | 2 | 0 | 0 | 0 | 0 | 0 | 0 | 0 | 0 | 0 | 0 | 0 | 0 | 0 | 0 | 0 | 0 | 0 | 0 | 0 | 0 | 0 | 2 | 0 | 0 | 0 | 0 | 0 | 0 | 0 | 0 | 0 | 0 | 0 | 0 | 0 | 0 | 0 | 0 | 0 | 0 | 0 | 0 | 0 | 0 | 0 | 0 | 0 | 0 |  |  |  | 20 | 18.5 | 22.4 | 49.5 | 20 |  |  | 779.52 | 220.78
O=P1(C(NC2=NNC(NC(C3=CC=CS3)P3(=O)OC4=C(C=CC=C4)C4=CC=CC=C43)=N2)C2=CC=CS2)OC2=C(C=CC=C2)C2=CC=CC=C21 | 0 | 0 | 2 | 0 | 1 | 0 | 0 | 0 | 0 | 0 | 0 | 0 | 0 | 0 | 0 | 0 | 0 | 0 | 0 | 0 | 0 | 0 | 0 | 0 | 0 | 0 | 0 | 0 | 0 | 0 | 0 | 0 | 0 | 0 | 0 | 0 | 0 | 0 | 2 | 0 | 0 | 0 | 0 | 0 | 0 | 0 | 0 | 0 | 0 | 0 | 0 | 0 | 0 | 0 | 0 | 0 | 0 | 0 | 0 | 0 | 0 | 0 | 0 | 0 | 0 | 0 | 0 | 0 | 0 | 0 | 0 | 0 | 0 | 0 | 0 | 0 | 0 | 0 | 0 | 0 | 0 | 0 | 0 | 0 | 0 | 0 | 0 | 0 | 0 | 0 | 0 | 0 | 0 | 0 | 0 | 0 | 0 | 0 | 0 | 0 | 0 | 0 | 0 | O=P1(C(NC2=NNC(NC(C3=CC=CS3)P3(=O)OC4=C(C=CC=C4)C4=CC=CC=C43)=N2)C2=CC=CS2)OC2=C(C=CC=C2)C2=CC=CC=C21 | Nc1ccc(Cc2ccc(N)cc2)cc1 | CC(C)(C1=CC=C(OCC2CO2)C=C1)C1=CC=C(OCC2CO2)C=C1 | 1 | 19.8 | 22.5 | 30.2 | 0 | 1592.8 |  | 1215.2
O=P1(C(NC2=NNC(NC(C3=CC=CS3)P3(=O)OC4=C(C=CC=C4)C4=CC=CC=C43)=N2)C2=CC=CS2)OC2=C(C=CC=C2)C2=CC=CC=C21 | 0 | 0 | 2 | 0 | 1 | 0 | 0 | 0 | 0 | 0 | 0 | 0 | 0 | 0 | 0 | 0 | 0 | 0 | 0 | 0 | 0 | 0 | 0 | 0 | 0 | 0 | 0 | 0 | 0 | 0 | 0 | 0 | 0 | 0 | 0 | 0 | 0 | 0 | 2 | 0 | 0 | 0 | 0 | 0 | 0 | 0 | 0 | 0 | 0 | 0 | 0 | 0 | 0 | 0 | 0 | 0 | 0 | 0 | 0 | 0 | 0 | 0 | 0 | 0 | 0 | 0 | 0 | 0 | 0 | 0 | 0 | 0 | 0 | 0 | 0 | 0 | 0 | 0 | 0 | 0 | 0 | 0 | 0 | 0 | 0 | 0 | 0 | 0 | 0 | 0 | 0 | 0 | 0 | 0 | 0 | 0 | 0 | 0 | 0 | 0 | 0 | 0 | 0 |  |  |  | 3 | 19.39 | 22.5 | 33 | 10 | 1592.8 |  | 1215.2
O=P1(C(NC2=NNC(NC(C3=CC=CS3)P3(=O)OC4=C(C=CC=C4)C4=CC=CC=C43)=N2)C2=CC=CS2)OC2=C(C=CC=C2)C2=CC=CC=C21 | 0 | 0 | 2 | 0 | 1 | 0 | 0 | 0 | 0 | 0 | 0 | 0 | 0 | 0 | 0 | 0 | 0 | 0 | 0 | 0 | 0 | 0 | 0 | 0 | 0 | 0 | 0 | 0 | 0 | 0 | 0 | 0 | 0 | 0 | 0 | 0 | 0 | 0 | 2 | 0 | 0 | 0 | 0 | 0 | 0 | 0 | 0 | 0 | 0 | 0 | 0 | 0 | 0 | 0 | 0 | 0 | 0 | 0 | 0 | 0 | 0 | 0 | 0 | 0 | 0 | 0 | 0 | 0 | 0 | 0 | 0 | 0 | 0 | 0 | 0 | 0 | 0 | 0 | 0 | 0 | 0 | 0 | 0 | 0 | 0 | 0 | 0 | 0 | 0 | 0 | 0 | 0 | 0 | 0 | 0 | 0 | 0 | 0 | 0 | 0 | 0 | 0 | 0 |  |  |  | 5 | 18.99 | 22.5 | 33.1 | 20 | 1592.8 | 1302.2 | 1215.2 | 812.3
O=P(COB(O)C1=CC=CC=C1)(COB(O)C1=CC=CC=C1)COB(O)C1=CC=CC=C1 | 0 | 0 | 0 | 0 | 0 | 0 | 0 | 0 | 0 | 0 | 0 | 0 | 0 | 0 | 0 | 0 | 0 | 0 | 0 | 0 | 0 | 3 | 0 | 0 | 0 | 0 | 0 | 0 | 0 | 0 | 0 | 0 | 0 | 0 | 0 | 0 | 0 | 0 | 0 | 0 | 0 | 0 | 0 | 0 | 0 | 0 | 1 | 0 | 0 | 0 | 0 | 0 | 0 | 0 | 0 | 0 | 0 | 0 | 0 | 0 | 0 | 0 | 0 | 0 | 0 | 0 | 0 | 0 | 0 | 0 | 0 | 0 | 0 | 0 | 0 | 0 | 0 | 0 | 0 | 0 | 0 | 0 | 0 | 0 | 0 | 0 | 0 | 0 | 0 | 0 | 0 | 0 | 0 | 0 | 0 | 0 | 0 | 3 | 0 | 0 | 0 | 0 | 0 | O=P(COB(O)C1=CC=CC=C1)(COB(O)C1=CC=CC=C1)COB(O)C1=CC=CC=C1 | Nc1ccc(Cc2ccc(N)cc2)cc1 | CC(C)(C1=CC=C(OCC2CO2)C=C1)C1=CC=C(OCC2CO2)C=C1 | 1 | 20.6 | 26.2 | 30.5 | 10 |  |  | 1442 | 991 | 56.27 | 63.28 |  |  | 186 | 183 | 66.43 | 113.24
O=P(COB(O)C1=CC=CC=C1)(COB(O)C1=CC=CC=C1)COB(O)C1=CC=CC=C1 | 0 | 0 | 0 | 0 | 0 | 0 | 0 | 0 | 0 | 0 | 0 | 0 | 0 | 0 | 0 | 0 | 0 | 0 | 0 | 0 | 0 | 3 | 0 | 0 | 0 | 0 | 0 | 0 | 0 | 0 | 0 | 0 | 0 | 0 | 0 | 0 | 0 | 0 | 0 | 0 | 0 | 0 | 0 | 0 | 0 | 0 | 1 | 0 | 0 | 0 | 0 | 0 | 0 | 0 | 0 | 0 | 0 | 0 | 0 | 0 | 0 | 0 | 0 | 0 | 0 | 0 | 0 | 0 | 0 | 0 | 0 | 0 | 0 | 0 | 0 | 0 | 0 | 0 | 0 | 0 | 0 | 0 | 0 | 0 | 0 | 0 | 0 | 0 | 0 | 0 | 0 | 0 | 0 | 0 | 0 | 0 | 0 | 3 | 0 | 0 | 0 | 0 | 0 |  |  |  | 2 | 20.4 | 26.2 | 33.2 | 20 |  |  | 1442 | 919 | 56.27 | 73.91 |  |  | 186 | 182 | 66.43 | 101.56
O=P(COB(O)C1=CC=CC=C1)(COB(O)C1=CC=CC=C1)COB(O)C1=CC=CC=C1 | 0 | 0 | 0 | 0 | 0 | 0 | 0 | 0 | 0 | 0 | 0 | 0 | 0 | 0 | 0 | 0 | 0 | 0 | 0 | 0 | 0 | 3 | 0 | 0 | 0 | 0 | 0 | 0 | 0 | 0 | 0 | 0 | 0 | 0 | 0 | 0 | 0 | 0 | 0 | 0 | 0 | 0 | 0 | 0 | 0 | 0 | 1 | 0 | 0 | 0 | 0 | 0 | 0 | 0 | 0 | 0 | 0 | 0 | 0 | 0 | 0 | 0 | 0 | 0 | 0 | 0 | 0 | 0 | 0 | 0 | 0 | 0 | 0 | 0 | 0 | 0 | 0 | 0 | 0 | 0 | 0 | 0 | 0 | 0 | 0 | 0 | 0 | 0 | 0 | 0 | 0 | 0 | 0 | 0 | 0 | 0 | 0 | 3 | 0 | 0 | 0 | 0 | 0 |  |  |  | 4 | 20 | 26.2 | 37.4 | 20 |  |  | 1442 | 784 | 56.27 | 86.66 |  |  | 186 | 174 | 66.43 | 90.95
C1=CC=C(OP2(OC3=CC=CC=C3)=NP(OC3=CC=CC=C3)(OC3=CC=CC=C3)=NP(OC3=CC=CC=C3)(OC3=CC=CC=C3)=N2)C=C1 | 0 | 0 | 0 | 0 | 0 | 0 | 0 | 0 | 0 | 0 | 0 | 0 | 0 | 0 | 0 | 0 | 0 | 0 | 0 | 0 | 0 | 0 | 0 | 0 | 0 | 0 | 0 | 0 | 0 | 0 | 0 | 0 | 0 | 0 | 0 | 1 | 0 | 0 | 0 | 0 | 0 | 0 | 0 | 0 | 0 | 0 | 0 | 0 | 0 | 0 | 0 | 0 | 0 | 0 | 0 | 0 | 0 | 0 | 0 | 0 | 0 | 0 | 0 | 0 | 0 | 0 | 0 | 0 | 0 | 0 | 0 | 0 | 0 | 0 | 0 | 0 | 6 | 0 | 0 | 0 | 0 | 0 | 0 | 0 | 0 | 0 | 0 | 0 | 0 | 0 | 0 | 0 | 0 | 0 | 0 | 0 | 0 | 0 | 0 | 0 | 0 | 0 | 0 | C1=CC=C(OP2(OC3=CC=CC=C3)=NP(OC3=CC=CC=C3)(OC3=CC=CC=C3)=NP(OC3=CC=CC=C3)(OC3=CC=CC=C3)=N2)C=C1 | CCC1=C(C(=C(C(=C1)C)N)CC)N | CC(C)(C1=CC=C(OCC2CO2)C=C1)C1=CC=C(OCC2CO2)C=C1 | 4.76 | 19.66 | 23.9 | 31.5 | 20 | [8 empty] | 158.6 | 157.6 | 108 | 110
C1=CC=C(OP2(OC3=CC=CC=C3)=NP(OC3=CC=CC=C3)(OC3=CC=CC=C3)=NP(OC3=CC=CC=C3)(OC3=CC=CC=C3)=N2)C=C1 | 0 | 0 | 0 | 0 | 0 | 0 | 0 | 0 | 0 | 0 | 0 | 0 | 0 | 0 | 0 | 0 | 0 | 0 | 0 | 0 | 0 | 0 | 0 | 0 | 0 | 0 | 0 | 0 | 0 | 0 | 0 | 0 | 0 | 0 | 0 | 1 | 0 | 0 | 0 | 0 | 0 | 0 | 0 | 0 | 0 | 0 | 0 | 0 | 0 | 0 | 0 | 0 | 0 | 0 | 0 | 0 | 0 | 0 | 0 | 0 | 0 | 0 | 0 | 0 | 0 | 0 | 0 | 0 | 0 | 0 | 0 | 0 | 0 | 0 | 0 | 0 | 6 | 0 | 0 | 0 | 0 | 0 | 0 | 0 | 0 | 0 | 0 | 0 | 0 | 0 | 0 | 0 | 0 | 0 | 0 | 0 | 0 | 0 | 0 | 0 | 0 | 0 | 0 |  |  |  | 9.09 | 18.93 | 23.9 | 36.2 | 20 | [8 empty] | 158.6 | 147.3 | 108 | 109
C1=CC=C(OP2(OC3=CC=CC=C3)=NP(OC3=CC=CC=C3)(OC3=CC=CC=C3)=NP(OC3=CC=CC=C3)(OC3=CC=CC=C3)=N2)C=C1 | 0 | 0 | 0 | 0 | 0 | 0 | 0 | 0 | 0 | 0 | 0 | 0 | 0 | 0 | 0 | 0 | 0 | 0 | 0 | 0 | 0 | 0 | 0 | 0 | 0 | 0 | 0 | 0 | 0 | 0 | 0 | 0 | 0 | 0 | 0 | 1 | 0 | 0 | 0 | 0 | 0 | 0 | 0 | 0 | 0 | 0 | 0 | 0 | 0 | 0 | 0 | 0 | 0 | 0 | 0 | 0 | 0 | 0 | 0 | 0 | 0 | 0 | 0 | 0 | 0 | 0 | 0 | 0 | 0 | 0 | 0 | 0 | 0 | 0 | 0 | 0 | 6 | 0 | 0 | 0 | 0 | 0 | 0 | 0 | 0 | 0 | 0 | 0 | 0 | 0 | 0 | 0 | 0 | 0 | 0 | 0 | 0 | 0 | 0 | 0 | 0 | 0 | 0 |  |  |  | 13.04 | 18.26 | 23.9 | 39.5 | 20 | [8 empty] | 158.6 | 145.6 | 108 | 107
C1=CC=C(OP2(OC3=CC=CC=C3)=NP(OC3=CC=CC=C3)(OC3=CC=CC=C3)=NP(OC3=CC=CC=C3)(OC3=CC=CC=C3)=N2)C=C1 | 0 | 0 | 0 | 0 | 0 | 0 | 0 | 0 | 0 | 0 | 0 | 0 | 0 | 0 | 0 | 0 | 0 | 0 | 0 | 0 | 0 | 0 | 0 | 0 | 0 | 0 | 0 | 0 | 0 | 0 | 0 | 0 | 0 | 0 | 0 | 1 | 0 | 0 | 0 | 0 | 0 | 0 | 0 | 0 | 0 | 0 | 0 | 0 | 0 | 0 | 0 | 0 | 0 | 0 | 0 | 0 | 0 | 0 | 0 | 0 | 0 | 0 | 0 | 0 | 0 | 0 | 0 | 0 | 0 | 0 | 0 | 0 | 0 | 0 | 0 | 0 | 6 | 0 | 0 | 0 | 0 | 0 | 0 | 0 | 0 | 0 | 0 | 0 | 0 | 0 | 0 | 0 | 0 | 0 | 0 | 0 | 0 | 0 | 0 | 0 | 0 | 0 | 0 |  |  |  | 16.66 | 17.63 | 23.9 | 43.4 | 20 | [8 empty] | 158.6 | 135.1 | 108 | 106
CC1=C(C)C(OP(=O)(OC2=CC=CC=C2)OC2=CC=CC=C2)=CC=C1 | 0 | 0 | 0 | 0 | 0 | 0 | 0 | 0 | 0 | 0 | 0 | 0 | 0 | 0 | 0 | 0 | 0 | 0 | 0 | 0 | 0 | 3 | 0 | 0 | 0 | 0 | 0 | 0 | 0 | 0 | 0 | 0 | 0 | 0 | 0 | 0 | 0 | 0 | 0 | 0 | 0 | 0 | 0 | 0 | 0 | 0 | 0 | 1 | 0 | 0 | 0 | 0 | 0 | 0 | 0 | 0 | 0 | 0 | 0 | 0 | 0 | 0 | 0 | 0 | 0 | 0 | 0 | 0 | 0 | 0 | 0 | 0 | 0 | 0 | 0 | 0 | 0 | 0 | 0 | 0 | 0 | 0 | 0 | 0 | 0 | 0 | 0 | 0 | 0 | 0 | 0 | 0 | 0 | 0 | 0 | 0 | 0 | 0 | 0 | 0 | 0 | 0 | 0 | CC1=C(C)C(OP(=O)(OC2=CC=CC=C2)OC2=CC=CC=C2)=CC=C1 | Nc1ccc(Cc2ccc(N)cc2)cc1 | CC(C)(C1=CC=C(OCC2CO2)C=C1)C1=CC=C(OCC2CO2)C=C1 | 2.5 |  | 25 | 27.5 | 20 | 985 | 892
CC1=C(C)C(OP(=O)(OC2=CC=CC=C2)OC2=CC=CC=C2)=CC=C1 | 0 | 0 | 0 | 0 | 0 | 0 | 0 | 0 | 0 | 0 | 0 | 0 | 0 | 0 | 0 | 0 | 0 | 0 | 0 | 0 | 0 | 3 | 0 | 0 | 0 | 0 | 0 | 0 | 0 | 0 | 0 | 0 | 0 | 0 | 0 | 0 | 0 | 0 | 0 | 0 | 0 | 0 | 0 | 0 | 0 | 0 | 0 | 1 | 0 | 0 | 0 | 0 | 0 | 0 | 0 | 0 | 0 | 0 | 0 | 0 | 0 | 0 | 0 | 0 | 0 | 0 | 0 | 0 | 0 | 0 | 0 | 0 | 0 | 0 | 0 | 0 | 0 | 0 | 0 | 0 | 0 | 0 | 0 | 0 | 0 | 0 | 0 | 0 | 0 | 0 | 0 | 0 | 0 | 0 | 0 | 0 | 0 | 0 | 0 | 0 | 0 | 0 | 0 |  |  |  | 5 |  | 25 | 30 | 20 | 985 | 595
CC1=C(C)C(OP(=O)(OC2=CC=CC=C2)OC2=CC=CC=C2)=CC=C1 | 0 | 0 | 0 | 0 | 0 | 0 | 0 | 0 | 0 | 0 | 0 | 0 | 0 | 0 | 0 | 0 | 0 | 0 | 0 | 0 | 0 | 3 | 0 | 0 | 0 | 0 | 0 | 0 | 0 | 0 | 0 | 0 | 0 | 0 | 0 | 0 | 0 | 0 | 0 | 0 | 0 | 0 | 0 | 0 | 0 | 0 | 0 | 1 | 0 | 0 | 0 | 0 | 0 | 0 | 0 | 0 | 0 | 0 | 0 | 0 | 0 | 0 | 0 | 0 | 0 | 0 | 0 | 0 | 0 | 0 | 0 | 0 | 0 | 0 | 0 | 0 | 0 | 0 | 0 | 0 | 0 | 0 | 0 | 0 | 0 | 0 | 0 | 0 | 0 | 0 | 0 | 0 | 0 | 0 | 0 | 0 | 0 | 0 | 0 | 0 | 0 | 0 | 0 |  |  |  | 10 |  | 25 | 33 | 20 | 985 | 455
CC1=C(C)C(OP(=O)(C2=CC=CC=C2)C2=CC=CC=C2)=CC=C1 | 0 | 0 | 0 | 0 | 0 | 0 | 0 | 0 | 0 | 0 | 0 | 0 | 0 | 0 | 0 | 0 | 0 | 0 | 0 | 0 | 0 | 1 | 0 | 0 | 0 | 1 | 0 | 0 | 0 | 0 | 0 | 0 | 0 | 0 | 0 | 0 | 0 | 0 | 0 | 0 | 0 | 0 | 0 | 0 | 0 | 0 | 0 | 0 | 0 | 0 | 0 | 0 | 0 | 0 | 0 | 0 | 0 | 0 | 0 | 0 | 0 | 0 | 0 | 0 | 0 | 0 | 0 | 0 | 0 | 0 | 0 | 0 | 0 | 0 | 0 | 0 | 0 | 0 | 0 | 0 | 0 | 0 | 0 | 0 | 0 | 0 | 0 | 0 | 0 | 0 | 0 | 0 | 0 | 0 | 0 | 0 | 0 | 0 | 0 | 0 | 0 | 0 | 0 | CC1=C(C)C(OP(=O)(C2=CC=CC=C2)C2=CC=CC=C2)=CC=C1 | Nc1ccc(Cc2ccc(N)cc2)cc1 | CC(C)(C1=CC=C(OCC2CO2)C=C1)C1=CC=C(OCC2CO2)C=C1 | 2.5 |  | 25 | 27 | 20 | 985
CC1=C(C)C(OP(=O)(C2=CC=CC=C2)C2=CC=CC=C2)=CC=C1 | 0 | 0 | 0 | 0 | 0 | 0 | 0 | 0 | 0 | 0 | 0 | 0 | 0 | 0 | 0 | 0 | 0 | 0 | 0 | 0 | 0 | 1 | 0 | 0 | 0 | 1 | 0 | 0 | 0 | 0 | 0 | 0 | 0 | 0 | 0 | 0 | 0 | 0 | 0 | 0 | 0 | 0 | 0 | 0 | 0 | 0 | 0 | 0 | 0 | 0 | 0 | 0 | 0 | 0 | 0 | 0 | 0 | 0 | 0 | 0 | 0 | 0 | 0 | 0 | 0 | 0 | 0 | 0 | 0 | 0 | 0 | 0 | 0 | 0 | 0 | 0 | 0 | 0 | 0 | 0 | 0 | 0 | 0 | 0 | 0 | 0 | 0 | 0 | 0 | 0 | 0 | 0 | 0 | 0 | 0 | 0 | 0 | 0 | 0 | 0 | 0 | 0 | 0 |  |  |  | 5 |  | 25 | 28 | 20 | 985
CC1=C(C)C(OP(=O)(C2=CC=CC=C2)C2=CC=CC=C2)=CC=C1 | 0 | 0 | 0 | 0 | 0 | 0 | 0 | 0 | 0 | 0 | 0 | 0 | 0 | 0 | 0 | 0 | 0 | 0 | 0 | 0 | 0 | 1 | 0 | 0 | 0 | 1 | 0 | 0 | 0 | 0 | 0 | 0 | 0 | 0 | 0 | 0 | 0 | 0 | 0 | 0 | 0 | 0 | 0 | 0 | 0 | 0 | 0 | 0 | 0 | 0 | 0 | 0 | 0 | 0 | 0 | 0 | 0 | 0 | 0 | 0 | 0 | 0 | 0 | 0 | 0 | 0 | 0 | 0 | 0 | 0 | 0 | 0 | 0 | 0 | 0 | 0 | 0 | 0 | 0 | 0 | 0 | 0 | 0 | 0 | 0 | 0 | 0 | 0 | 0 | 0 | 0 | 0 | 0 | 0 | 0 | 0 | 0 | 0 | 0 | 0 | 0 | 0 | 0 |  |  |  | 10 |  | 25 | 33 | 20 | 985 | 769
O=P1(CNC2=CC(OC3=CC=C(C#N)C(=C3)C#N)=CC=C2)OC2=C(C=CC=C2)C2=C1C=CC=C2 | 0 | 0 | 1 | 0 | 0 | 0 | 0 | 0 | 0 | 0 | 0 | 0 | 0 | 0 | 0 | 0 | 0 | 0 | 0 | 0 | 0 | 0 | 0 | 0 | 0 | 0 | 0 | 0 | 0 | 0 | 1 | 0 | 0 | 0 | 0 | 0 | 0 | 0 | 0 | 0 | 0 | 0 | 0 | 0 | 0 | 0 | 0 | 0 | 0 | 0 | 0 | 0 | 0 | 0 | 1 | 0 | 0 | 0 | 0 | 0 | 0 | 0 | 0 | 0 | 0 | 0 | 0 | 0 | 0 | 0 | 0 | 0 | 0 | 0 | 0 | 0 | 1 | 0 | 0 | 0 | 0 | 0 | 0 | 0 | 0 | 0 | 0 | 0 | 0 | 0 | 0 | 0 | 0 | 0 | 0 | 0 | 0 | 0 | 0 | 0 | 0 | 0 | 0 | O=P1(CNC2=CC(OC3=CC=C(C#N)C(=C3)C#N)=CC=C2)OC2=C(C=CC=C2)C2=C1C=CC=C2 | NC1=CC=C(C=C1)S(=O)(=O)C1=CC=C(N)C=C1 | CC(C)(C1=CC=C(OCC2CO2)C=C1)C1=CC=C(OCC2CO2)C=C1 | 5 | 21.9 | 22.4 | 29.6 | 20 | 956.46 | 643.1 | [6 empty] | 190 | 200 | 86 | 80
O=P1(CNC2=CC(OC3=CC=C(C#N)C(=C3)C#N)=CC=C2)OC2=C(C=CC=C2)C2=C1C=CC=C2 | 0 | 0 | 1 | 0 | 0 | 0 | 0 | 0 | 0 | 0 | 0 | 0 | 0 | 0 | 0 | 0 | 0 | 0 | 0 | 0 | 0 | 0 | 0 | 0 | 0 | 0 | 0 | 0 | 0 | 0 | 1 | 0 | 0 | 0 | 0 | 0 | 0 | 0 | 0 | 0 | 0 | 0 | 0 | 0 | 0 | 0 | 0 | 0 | 0 | 0 | 0 | 0 | 0 | 0 | 1 | 0 | 0 | 0 | 0 | 0 | 0 | 0 | 0 | 0 | 0 | 0 | 0 | 0 | 0 | 0 | 0 | 0 | 0 | 0 | 0 | 0 | 1 | 0 | 0 | 0 | 0 | 0 | 0 | 0 | 0 | 0 | 0 | 0 | 0 | 0 | 0 | 0 | 0 | 0 | 0 | 0 | 0 | 0 | 0 | 0 | 0 | 0 | 0 |  |  |  | 10 | 20.8 | 22.4 | 33.8 | 20 | 956.46 | 579.47 | [6 empty] | 190 | 194 | 86 | 78
O=P1(CNC2=CC(OC3=CC=C(C#N)C(=C3)C#N)=CC=C2)OC2=C(C=CC=C2)C2=C1C=CC=C2 | 0 | 0 | 1 | 0 | 0 | 0 | 0 | 0 | 0 | 0 | 0 | 0 | 0 | 0 | 0 | 0 | 0 | 0 | 0 | 0 | 0 | 0 | 0 | 0 | 0 | 0 | 0 | 0 | 0 | 0 | 1 | 0 | 0 | 0 | 0 | 0 | 0 | 0 | 0 | 0 | 0 | 0 | 0 | 0 | 0 | 0 | 0 | 0 | 0 | 0 | 0 | 0 | 0 | 0 | 1 | 0 | 0 | 0 | 0 | 0 | 0 | 0 | 0 | 0 | 0 | 0 | 0 | 0 | 0 | 0 | 0 | 0 | 0 | 0 | 0 | 0 | 1 | 0 | 0 | 0 | 0 | 0 | 0 | 0 | 0 | 0 | 0 | 0 | 0 | 0 | 0 | 0 | 0 | 0 | 0 | 0 | 0 | 0 | 0 | 0 | 0 | 0 | 0 |  |  |  | 15 | 19.6 | 22.4 | 35.9 | 20 | 956.46 | 558.51 | [6 empty] | 190 | 187 | 86 | 70
O=P1(CNC2=CC(OC3=CC=C(C#N)C(=C3)C#N)=CC=C2)OC2=C(C=CC=C2)C2=C1C=CC=C2 | 0 | 0 | 1 | 0 | 0 | 0 | 0 | 0 | 0 | 0 | 0 | 0 | 0 | 0 | 0 | 0 | 0 | 0 | 0 | 0 | 0 | 0 | 0 | 0 | 0 | 0 | 0 | 0 | 0 | 0 | 1 | 0 | 0 | 0 | 0 | 0 | 0 | 0 | 0 | 0 | 0 | 0 | 0 | 0 | 0 | 0 | 0 | 0 | 0 | 0 | 0 | 0 | 0 | 0 | 1 | 0 | 0 | 0 | 0 | 0 | 0 | 0 | 0 | 0 | 0 | 0 | 0 | 0 | 0 | 0 | 0 | 0 | 0 | 0 | 0 | 0 | 1 | 0 | 0 | 0 | 0 | 0 | 0 | 0 | 0 | 0 | 0 | 0 | 0 | 0 | 0 | 0 | 0 | 0 | 0 | 0 | 0 | 0 | 0 | 0 | 0 | 0 | 0 |  |  |  | 20 | 18.5 | 22.4 | 36.9 | 20 | 956.46 | 427.9 | [6 empty] | 190 | 177 | 86 | 72
O=P1([C@@H](NC2=NNC=N2)C2=CC=CS2)OC2=C(C=CC=C2)C2=CC=CC=C21 | 0 | 0 | 1 | 0 | 0 | 0 | 0 | 0 | 0 | 0 | 0 | 0 | 0 | 0 | 0 | 0 | 0 | 0 | 0 | 1 | 0 | 0 | 0 | 0 | 0 | 0 | 0 | 0 | 0 | 0 | 0 | 0 | 0 | 0 | 0 | 0 | 0 | 0 | 1 | 0 | 0 | 0 | 0 | 0 | 0 | 0 | 0 | 0 | 0 | 0 | 0 | 0 | 0 | 0 | 0 | 0 | 0 | 0 | 0 | 0 | 0 | 0 | 0 | 0 | 0 | 0 | 0 | 0 | 0 | 0 | 0 | 0 | 0 | 0 | 0 | 0 | 0 | 0 | 0 | 0 | 0 | 0 | 0 | 0 | 0 | 0 | 0 | 0 | 0 | 0 | 0 | 0 | 0 | 0 | 0 | 0 | 0 | 0 | 0 | 0 | 0 | 0 | 0 | O=P1(OC2=C(C=CC=C2)C2=CC=CC=C12)C(NC1=NNC=N1)C1=CC=CS1 | Nc1ccc(Cc2ccc(N)cc2)cc1 | CC(C)(C1=CC=C(OCC2CO2)C=C1)C1=CC=C(OCC2CO2)C=C1 | 2.5 | 19.14 | 25.7 | 31.4 | 10 | 1438 | 1273 |  |  |  |  | 150.4 | 152.2 |  |  | 102 | 96
O=P1([C@@H](NC2=NNC=N2)C2=CC=CS2)OC2=C(C=CC=C2)C2=CC=CC=C21 | 0 | 0 | 1 | 0 | 0 | 0 | 0 | 0 | 0 | 0 | 0 | 0 | 0 | 0 | 0 | 0 | 0 | 0 | 0 | 1 | 0 | 0 | 0 | 0 | 0 | 0 | 0 | 0 | 0 | 0 | 0 | 0 | 0 | 0 | 0 | 0 | 0 | 0 | 1 | 0 | 0 | 0 | 0 | 0 | 0 | 0 | 0 | 0 | 0 | 0 | 0 | 0 | 0 | 0 | 0 | 0 | 0 | 0 | 0 | 0 | 0 | 0 | 0 | 0 | 0 | 0 | 0 | 0 | 0 | 0 | 0 | 0 | 0 | 0 | 0 | 0 | 0 | 0 | 0 | 0 | 0 | 0 | 0 | 0 | 0 | 0 | 0 | 0 | 0 | 0 | 0 | 0 | 0 | 0 | 0 | 0 | 0 | 0 | 0 | 0 | 0 | 0 | 0 |  |  |  | 5 | 18.14 | 25.7 | 34.7 | 20 | 1438 | 1258 |  |  |  |  | 150.4 | 155.8 |  |  | 102 | 102
O=P1([C@@H](NC2=NNC=N2)C2=CC=CS2)OC2=C(C=CC=C2)C2=CC=CC=C21 | 0 | 0 | 1 | 0 | 0 | 0 | 0 | 0 | 0 | 0 | 0 | 0 | 0 | 0 | 0 | 0 | 0 | 0 | 0 | 1 | 0 | 0 | 0 | 0 | 0 | 0 | 0 | 0 | 0 | 0 | 0 | 0 | 0 | 0 | 0 | 0 | 0 | 0 | 1 | 0 | 0 | 0 | 0 | 0 | 0 | 0 | 0 | 0 | 0 | 0 | 0 | 0 | 0 | 0 | 0 | 0 | 0 | 0 | 0 | 0 | 0 | 0 | 0 | 0 | 0 | 0 | 0 | 0 | 0 | 0 | 0 | 0 | 0 | 0 | 0 | 0 | 0 | 0 | 0 | 0 | 0 | 0 | 0 | 0 | 0 | 0 | 0 | 0 | 0 | 0 | 0 | 0 | 0 | 0 | 0 | 0 | 0 | 0 | 0 | 0 | 0 | 0 | 0 |  |  |  | 7.5 | 17.13 | 25.7 | 36.5 | 20 | 1438 | 1199 |  |  |  |  | 150.4 | 156.9 |  |  | 102 | 110
NC1=NNC(NC(C2=CC=C(C(NC3=NNC(NC(C4=CC=C(C=O)C=C4)P4(=O)OC5=C(C=CC=C5)C5=C4C=CC=C5)=N3)P3(=O)OC4=CC=CC=C4C4=CC=CC=C43)C=C2)P2(=O)OC3=C(C=CC=C3)C3=C2C=CC=C3)=N1 | 0 | 0 | 3 | 0 | 2 | 0 | 0 | 0 | 0 | 0 | 1 | 0 | 0 | 0 | 0 | 0 | 0 | 0 | 0 | 0 | 0 | 0 | 0 | 0 | 0 | 0 | 0 | 0 | 0 | 0 | 0 | 0 | 0 | 0 | 0 | 0 | 0 | 0 | 0 | 0 | 0 | 0 | 0 | 0 | 0 | 0 | 0 | 0 | 0 | 0 | 1 | 0 | 0 | 0 | 0 | 0 | 0 | 0 | 0 | 0 | 0 | 0 | 0 | 0 | 0 | 0 | 0 | 0 | 0 | 0 | 0 | 0 | 0 | 0 | 0 | 0 | 0 | 0 | 0 | 0 | 0 | 0 | 0 | 0 | 0 | 0 | 0 | 0 | 0 | 0 | 0 | 0 | 0 | 0 | 0 | 0 | 0 | 0 | 0 | 0 | 0 | 0 | 0 | NC1=NNC(NC(C2=CC=C(C(NC3=NNC(NC(C4=CC=C(C=O)C=C4)P4(=O)OC5=C(C=CC=C5)C5=C4C=CC=C5)=N3)P3(=O)OC4=CC=CC=C4C4=CC=CC=C43)C=C2)P2(=O)OC3=C(C=CC=C3)C3=C2C=CC=C3)=N1 | Nc1ccc(Cc2ccc(N)cc2)cc1 | CC(C)(C1=CC=C(OCC2CO2)C=C1)C1=CC=C(OCC2CO2)C=C1 | 3 |  | 22.5 | 30.2 | 10 |  |  | 1275 |  | 58 | 53 |  |  |  |  | 65 | 49
NC1=NNC(NC(C2=CC=C(C(NC3=NNC(NC(C4=CC=C(C=O)C=C4)P4(=O)OC5=C(C=CC=C5)C5=C4C=CC=C5)=N3)P3(=O)OC4=CC=CC=C4C4=CC=CC=C43)C=C2)P2(=O)OC3=C(C=CC=C3)C3=C2C=CC=C3)=N1 | 0 | 0 | 3 | 0 | 2 | 0 | 0 | 0 | 0 | 0 | 1 | 0 | 0 | 0 | 0 | 0 | 0 | 0 | 0 | 0 | 0 | 0 | 0 | 0 | 0 | 0 | 0 | 0 | 0 | 0 | 0 | 0 | 0 | 0 | 0 | 0 | 0 | 0 | 0 | 0 | 0 | 0 | 0 | 0 | 0 | 0 | 0 | 0 | 0 | 0 | 1 | 0 | 0 | 0 | 0 | 0 | 0 | 0 | 0 | 0 | 0 | 0 | 0 | 0 | 0 | 0 | 0 | 0 | 0 | 0 | 0 | 0 | 0 | 0 | 0 | 0 | 0 | 0 | 0 | 0 | 0 | 0 | 0 | 0 | 0 | 0 | 0 | 0 | 0 | 0 | 0 | 0 | 0 | 0 | 0 | 0 | 0 | 0 | 0 | 0 | 0 | 0 | 0 |  |  |  | 5 |  | 22.5 | 34.3 | 10 |  |  | 1275 |  | 58 | 58 |  |  |  |  | 65 | 47
NC1=NNC(NC(C2=CC=C(C(NC3=NNC(NC(C4=CC=C(C=O)C=C4)P4(=O)OC5=C(C=CC=C5)C5=C4C=CC=C5)=N3)P3(=O)OC4=CC=CC=C4C4=CC=CC=C43)C=C2)P2(=O)OC3=C(C=CC=C3)C3=C2C=CC=C3)=N1 | 0 | 0 | 3 | 0 | 2 | 0 | 0 | 0 | 0 | 0 | 1 | 0 | 0 | 0 | 0 | 0 | 0 | 0 | 0 | 0 | 0 | 0 | 0 | 0 | 0 | 0 | 0 | 0 | 0 | 0 | 0 | 0 | 0 | 0 | 0 | 0 | 0 | 0 | 0 | 0 | 0 | 0 | 0 | 0 | 0 | 0 | 0 | 0 | 0 | 0 | 1 | 0 | 0 | 0 | 0 | 0 | 0 | 0 | 0 | 0 | 0 | 0 | 0 | 0 | 0 | 0 | 0 | 0 | 0 | 0 | 0 | 0 | 0 | 0 | 0 | 0 | 0 | 0 | 0 | 0 | 0 | 0 | 0 | 0 | 0 | 0 | 0 | 0 | 0 | 0 | 0 | 0 | 0 | 0 | 0 | 0 | 0 | 0 | 0 | 0 | 0 | 0 | 0 |  |  |  | 7 |  | 22.5 | 36 | 20 |  |  | 1275 | 931.2 | 58 | 59 |  |  |  |  | 65 | 53
O=P(CNC1=CC=C(NCP(=O)(C2=CC=CC=C2)C2=CC=CC=C2)C=C1)(C1=CC=CC=C1)C1=CC=CC=C1 | 0 | 0 | 0 | 0 | 0 | 0 | 0 | 0 | 0 | 0 | 1 | 0 | 0 | 0 | 2 | 0 | 0 | 0 | 0 | 0 | 0 | 0 | 0 | 0 | 0 | 0 | 0 | 0 | 0 | 0 | 0 | 0 | 0 | 0 | 0 | 0 | 0 | 0 | 0 | 0 | 0 | 0 | 0 | 0 | 0 | 0 | 0 | 0 | 0 | 0 | 0 | 0 | 0 | 0 | 2 | 0 | 0 | 0 | 0 | 0 | 0 | 0 | 0 | 0 | 0 | 0 | 0 | 0 | 0 | 0 | 0 | 0 | 0 | 0 | 0 | 0 | 0 | 0 | 0 | 0 | 0 | 0 | 0 | 0 | 0 | 0 | 0 | 0 | 0 | 0 | 0 | 0 | 0 | 0 | 0 | 0 | 0 | 0 | 0 | 0 | 0 | 0 | 0 | O=P(CNC1=CC=C(NCP(=O)(C2=CC=CC=C2)C2=CC=CC=C2)C=C1)(C1=CC=CC=C1)C1=CC=CC=C1 | NC1=CC=C(C=C1)S(=O)(=O)C1=CC=C(N)C=C1 | CC(C)(C1=CC=C(OCC2CO2)C=C1)C1=CC=C(OCC2CO2)C=C1 | 2.5 | 20.44 | 23.7 | 28.4 | 10 | 1028.3 | [7 empty] | 144 | 139
O=P(CNC1=CC=C(NCP(=O)(C2=CC=CC=C2)C2=CC=CC=C2)C=C1)(C1=CC=CC=C1)C1=CC=CC=C1 | 0 | 0 | 0 | 0 | 0 | 0 | 0 | 0 | 0 | 0 | 1 | 0 | 0 | 0 | 2 | 0 | 0 | 0 | 0 | 0 | 0 | 0 | 0 | 0 | 0 | 0 | 0 | 0 | 0 | 0 | 0 | 0 | 0 | 0 | 0 | 0 | 0 | 0 | 0 | 0 | 0 | 0 | 0 | 0 | 0 | 0 | 0 | 0 | 0 | 0 | 0 | 0 | 0 | 0 | 2 | 0 | 0 | 0 | 0 | 0 | 0 | 0 | 0 | 0 | 0 | 0 | 0 | 0 | 0 | 0 | 0 | 0 | 0 | 0 | 0 | 0 | 0 | 0 | 0 | 0 | 0 | 0 | 0 | 0 | 0 | 0 | 0 | 0 | 0 | 0 | 0 | 0 | 0 | 0 | 0 | 0 | 0 | 0 | 0 | 0 | 0 | 0 | 0 |  |  |  | 4.17 | 19.78 | 23.7 | 29.2 | 10 | 1028.3 | [7 empty] | 144 | 142.6
O=P(CNC1=CC=C(NCP(=O)(C2=CC=CC=C2)C2=CC=CC=C2)C=C1)(C1=CC=CC=C1)C1=CC=CC=C1 | 0 | 0 | 0 | 0 | 0 | 0 | 0 | 0 | 0 | 0 | 1 | 0 | 0 | 0 | 2 | 0 | 0 | 0 | 0 | 0 | 0 | 0 | 0 | 0 | 0 | 0 | 0 | 0 | 0 | 0 | 0 | 0 | 0 | 0 | 0 | 0 | 0 | 0 | 0 | 0 | 0 | 0 | 0 | 0 | 0 | 0 | 0 | 0 | 0 | 0 | 0 | 0 | 0 | 0 | 2 | 0 | 0 | 0 | 0 | 0 | 0 | 0 | 0 | 0 | 0 | 0 | 0 | 0 | 0 | 0 | 0 | 0 | 0 | 0 | 0 | 0 | 0 | 0 | 0 | 0 | 0 | 0 | 0 | 0 | 0 | 0 | 0 | 0 | 0 | 0 | 0 | 0 | 0 | 0 | 0 | 0 | 0 | 0 | 0 | 0 | 0 | 0 | 0 |  |  |  | 5.83 | 19.12 | 23.7 | 30.4 | 20 | 1028.3 | [7 empty] | 144 | 132.4
O=P(CNC1=CC=C(NCP(=O)(C2=CC=CC=C2)C2=CC=CC=C2)C=C1)(C1=CC=CC=C1)C1=CC=CC=C1 | 0 | 0 | 0 | 0 | 0 | 0 | 0 | 0 | 0 | 0 | 1 | 0 | 0 | 0 | 2 | 0 | 0 | 0 | 0 | 0 | 0 | 0 | 0 | 0 | 0 | 0 | 0 | 0 | 0 | 0 | 0 | 0 | 0 | 0 | 0 | 0 | 0 | 0 | 0 | 0 | 0 | 0 | 0 | 0 | 0 | 0 | 0 | 0 | 0 | 0 | 0 | 0 | 0 | 0 | 2 | 0 | 0 | 0 | 0 | 0 | 0 | 0 | 0 | 0 | 0 | 0 | 0 | 0 | 0 | 0 | 0 | 0 | 0 | 0 | 0 | 0 | 0 | 0 | 0 | 0 | 0 | 0 | 0 | 0 | 0 | 0 | 0 | 0 | 0 | 0 | 0 | 0 | 0 | 0 | 0 | 0 | 0 | 0 | 0 | 0 | 0 | 0 | 0 |  |  |  | 7.5 | 18.46 | 23.7 | 30.7 | 20 | 1028.3 | 695.07 | [6 empty] | 144 | 133.1
CC1=NN(C2=CC=CC=C2)C(NC(C2=CC=C(C(NC3=CC(C)=NN3C3=CC=CC=C3)P3(=O)OC4=C(CCC=C4)C4=C3C=CCC4)C=C2)P2(=O)OC3=C(C=CC=C3)C3=C2C=CC=C3)=C1 | 0 | 0 | 2 | 0 | 0 | 0 | 0 | 0 | 0 | 0 | 1 | 0 | 0 | 0 | 0 | 0 | 0 | 0 | 0 | 0 | 0 | 0 | 0 | 0 | 0 | 0 | 0 | 0 | 0 | 0 | 0 | 0 | 0 | 0 | 0 | 0 | 0 | 0 | 0 | 0 | 0 | 0 | 0 | 0 | 0 | 0 | 0 | 0 | 0 | 2 | 0 | 0 | 0 | 0 | 2 | 0 | 0 | 0 | 0 | 0 | 0 | 0 | 0 | 0 | 0 | 0 | 0 | 0 | 0 | 0 | 0 | 0 | 0 | 0 | 0 | 0 | 0 | 0 | 0 | 0 | 0 | 0 | 0 | 0 | 0 | 0 | 0 | 0 | 0 | 0 | 0 | 0 | 0 | 0 | 0 | 0 | 0 | 0 | 0 | 0 | 0 | 0 | 0 | CC1=NN(C2=CC=CC=C2)C(NC(C2=CC=C(C(NC3=CC(C)=NN3C3=CC=CC=C3)P3(=O)OC4=C(CCC=C4)C4=C3C=CCC4)C=C2)P2(=O)OC3=C(C=CC=C3)C3=C2C=CC=C3)=C1 | Nc1ccc(Cc2ccc(N)cc2)cc1 | CC(C)(C1=CC=C(OCC2CO2)C=C1)C1=CC=C(OCC2CO2)C=C1 | 4 | 19.81 | 26.5 | 30 | 10 | 1063
CC1=NN(C2=CC=CC=C2)C(NC(C2=CC=C(C(NC3=CC(C)=NN3C3=CC=CC=C3)P3(=O)OC4=C(CCC=C4)C4=C3C=CCC4)C=C2)P2(=O)OC3=C(C=CC=C3)C3=C2C=CC=C3)=C1 | 0 | 0 | 2 | 0 | 0 | 0 | 0 | 0 | 0 | 0 | 1 | 0 | 0 | 0 | 0 | 0 | 0 | 0 | 0 | 0 | 0 | 0 | 0 | 0 | 0 | 0 | 0 | 0 | 0 | 0 | 0 | 0 | 0 | 0 | 0 | 0 | 0 | 0 | 0 | 0 | 0 | 0 | 0 | 0 | 0 | 0 | 0 | 0 | 0 | 2 | 0 | 0 | 0 | 0 | 2 | 0 | 0 | 0 | 0 | 0 | 0 | 0 | 0 | 0 | 0 | 0 | 0 | 0 | 0 | 0 | 0 | 0 | 0 | 0 | 0 | 0 | 0 | 0 | 0 | 0 | 0 | 0 | 0 | 0 | 0 | 0 | 0 | 0 | 0 | 0 | 0 | 0 | 0 | 0 | 0 | 0 | 0 | 0 | 0 | 0 | 0 | 0 | 0 |  |  |  | 5 | 19.57 | 26.5 | 30.5 | 20 | 1063 | 610 |  |  |  |  | 154.5 | 143.2 | 161.6 | 146.3
CC1=NN(C2=CC=CC=C2)C(NC(C2=CC=C(C(NC3=CC(C)=NN3C3=CC=CC=C3)P3(=O)OC4=C(CCC=C4)C4=C3C=CCC4)C=C2)P2(=O)OC3=C(C=CC=C3)C3=C2C=CC=C3)=C1 | 0 | 0 | 2 | 0 | 0 | 0 | 0 | 0 | 0 | 0 | 1 | 0 | 0 | 0 | 0 | 0 | 0 | 0 | 0 | 0 | 0 | 0 | 0 | 0 | 0 | 0 | 0 | 0 | 0 | 0 | 0 | 0 | 0 | 0 | 0 | 0 | 0 | 0 | 0 | 0 | 0 | 0 | 0 | 0 | 0 | 0 | 0 | 0 | 0 | 2 | 0 | 0 | 0 | 0 | 2 | 0 | 0 | 0 | 0 | 0 | 0 | 0 | 0 | 0 | 0 | 0 | 0 | 0 | 0 | 0 | 0 | 0 | 0 | 0 | 0 | 0 | 0 | 0 | 0 | 0 | 0 | 0 | 0 | 0 | 0 | 0 | 0 | 0 | 0 | 0 | 0 | 0 | 0 | 0 | 0 | 0 | 0 | 0 | 0 | 0 | 0 | 0 | 0 |  |  |  | 6 | 19.4 | 26.5 | 31.2 | 20 | 1063
CCO[Si](CCCNCC(O)CN1C(=O)N(CC(O)CNCCC[Si](OCC)(OCC)OCC)C(=O)N(CC(O)CP2(=O)OC3=CC=CC=C3C3=CC=CC=C32)C1=O)(OCC)OCC | 0 | 0 | 1 | 0 | 0 | 0 | 0 | 0 | 0 | 0 | 0 | 0 | 0 | 0 | 0 | 0 | 0 | 0 | 0 | 0 | 0 | 0 | 0 | 0 | 0 | 0 | 0 | 0 | 0 | 0 | 0 | 0 | 0 | 0 | 0 | 0 | 0 | 0 | 0 | 0 | 0 | 0 | 0 | 0 | 0 | 0 | 0 | 0 | 0 | 0 | 0 | 1 | 2 | 0 | 2 | 0 | 0 | 0 | 0 | 0 | 0 | 0 | 0 | 0 | 0 | 0 | 0 | 0 | 0 | 0 | 0 | 0 | 0 | 0 | 0 | 0 | 0 | 0 | 0 | 0 | 0 | 0 | 0 | 0 | 0 | 0 | 0 | 0 | 0 | 0 | 0 | 0 | 0 | 0 | 0 | 0 | 0 | 0 | 0 | 0 | 0 | 0 | 0 | CCO[Si](CCCNCC(O)CN1C(=O)N(CC(O)CNCCC[Si](OCC)(OCC)OCC)C(=O)N(CC(O)CP2(=O)OC3=CC=CC=C3C3=CC=CC=C32)C1=O)(OCC)OCC | NC1=CC=C(C=C1)S(=O)(=O)C1=CC=C(N)C=C1 | CC(C)(C1=CC=C(OCC2CO2)C=C1)C1=CC=C(OCC2CO2)C=C1 | 5 | 24.63 | 22.5 | 25.6 | 0 | 676 | 508 |  |  | 58 | 62 |  |  | 178 | 169
CCO[Si](CCCNCC(O)CN1C(=O)N(CC(O)CNCCC[Si](OCC)(OCC)OCC)C(=O)N(CC(O)CP2(=O)OC3=CC=CC=C3C3=CC=CC=C32)C1=O)(OCC)OCC | 0 | 0 | 1 | 0 | 0 | 0 | 0 | 0 | 0 | 0 | 0 | 0 | 0 | 0 | 0 | 0 | 0 | 0 | 0 | 0 | 0 | 0 | 0 | 0 | 0 | 0 | 0 | 0 | 0 | 0 | 0 | 0 | 0 | 0 | 0 | 0 | 0 | 0 | 0 | 0 | 0 | 0 | 0 | 0 | 0 | 0 | 0 | 0 | 0 | 0 | 0 | 1 | 2 | 0 | 2 | 0 | 0 | 0 | 0 | 0 | 0 | 0 | 0 | 0 | 0 | 0 | 0 | 0 | 0 | 0 | 0 | 0 | 0 | 0 | 0 | 0 | 0 | 0 | 0 | 0 | 0 | 0 | 0 | 0 | 0 | 0 | 0 | 0 | 0 | 0 | 0 | 0 | 0 | 0 | 0 | 0 | 0 | 0 | 0 | 0 | 0 | 0 | 0 |  |  |  | 10 | 23.33 | 22.5 | 28.3 | 10 | 676 |  |  |  | 58 | 65
CCO[Si](CCCNCC(O)CN1C(=O)N(CC(O)CNCCC[Si](OCC)(OCC)OCC)C(=O)N(CC(O)CP2(=O)OC3=CC=CC=C3C3=CC=CC=C32)C1=O)(OCC)OCC | 0 | 0 | 1 | 0 | 0 | 0 | 0 | 0 | 0 | 0 | 0 | 0 | 0 | 0 | 0 | 0 | 0 | 0 | 0 | 0 | 0 | 0 | 0 | 0 | 0 | 0 | 0 | 0 | 0 | 0 | 0 | 0 | 0 | 0 | 0 | 0 | 0 | 0 | 0 | 0 | 0 | 0 | 0 | 0 | 0 | 0 | 0 | 0 | 0 | 0 | 0 | 1 | 2 | 0 | 2 | 0 | 0 | 0 | 0 | 0 | 0 | 0 | 0 | 0 | 0 | 0 | 0 | 0 | 0 | 0 | 0 | 0 | 0 | 0 | 0 | 0 | 0 | 0 | 0 | 0 | 0 | 0 | 0 | 0 | 0 | 0 | 0 | 0 | 0 | 0 | 0 | 0 | 0 | 0 | 0 | 0 | 0 | 0 | 0 | 0 | 0 | 0 | 0 |  |  |  | 15 | 22.04 | 22.5 | 30.7 | 10 | 676 |  |  |  | 58 | 67
CCO[Si](CCCNCC(O)CN1C(=O)N(CC(O)CNCCC[Si](OCC)(OCC)OCC)C(=O)N(CC(O)CP2(=O)OC3=CC=CC=C3C3=CC=CC=C32)C1=O)(OCC)OCC | 0 | 0 | 1 | 0 | 0 | 0 | 0 | 0 | 0 | 0 | 0 | 0 | 0 | 0 | 0 | 0 | 0 | 0 | 0 | 0 | 0 | 0 | 0 | 0 | 0 | 0 | 0 | 0 | 0 | 0 | 0 | 0 | 0 | 0 | 0 | 0 | 0 | 0 | 0 | 0 | 0 | 0 | 0 | 0 | 0 | 0 | 0 | 0 | 0 | 0 | 0 | 1 | 2 | 0 | 2 | 0 | 0 | 0 | 0 | 0 | 0 | 0 | 0 | 0 | 0 | 0 | 0 | 0 | 0 | 0 | 0 | 0 | 0 | 0 | 0 | 0 | 0 | 0 | 0 | 0 | 0 | 0 | 0 | 0 | 0 | 0 | 0 | 0 | 0 | 0 | 0 | 0 | 0 | 0 | 0 | 0 | 0 | 0 | 0 | 0 | 0 | 0 | 0 |  |  |  | 20 | 20.73 | 22.5 | 31.9 | 20 | 676 |  |  |  | 58 | 68
CCO[Si](CCCNCC(O)CN1C(=O)N(CC(O)CNCCC[Si](OCC)(OCC)OCC)C(=O)N(CC(O)CP2(=O)OC3=CC=CC=C3C3=CC=CC=C32)C1=O)(OCC)OCC | 0 | 0 | 1 | 0 | 0 | 0 | 0 | 0 | 0 | 0 | 0 | 0 | 0 | 0 | 0 | 0 | 0 | 0 | 0 | 0 | 0 | 0 | 0 | 0 | 0 | 0 | 0 | 0 | 0 | 0 | 0 | 0 | 0 | 0 | 0 | 0 | 0 | 0 | 0 | 0 | 0 | 0 | 0 | 0 | 0 | 0 | 0 | 0 | 0 | 0 | 0 | 1 | 2 | 0 | 2 | 0 | 0 | 0 | 0 | 0 | 0 | 0 | 0 | 0 | 0 | 0 | 0 | 0 | 0 | 0 | 0 | 0 | 0 | 0 | 0 | 0 | 0 | 0 | 0 | 0 | 0 | 0 | 0 | 0 | 0 | 0 | 0 | 0 | 0 | 0 | 0 | 0 | 0 | 0 | 0 | 0 | 0 | 0 | 0 | 0 | 0 | 0 | 0 |  |  |  | 25 | 19.44 | 22.5 | 33.4 | 20 | 676 |  |  |  | 58 | 70
C[Si](CCP1(=O)OC2=C(C=CC=C2)C2=CC=CC=C21)(NC1=NC=CS1)NC1=NC=CS1 | 0 | 0 | 1 | 0 | 0 | 0 | 0 | 0 | 0 | 0 | 0 | 0 | 0 | 0 | 0 | 0 | 0 | 0 | 0 | 0 | 0 | 0 | 0 | 0 | 0 | 0 | 0 | 0 | 0 | 0 | 0 | 0 | 0 | 0 | 0 | 0 | 0 | 2 | 0 | 0 | 0 | 0 | 0 | 0 | 0 | 0 | 0 | 0 | 0 | 0 | 0 | 0 | 0 | 1 | 0 | 0 | 0 | 0 | 0 | 0 | 0 | 0 | 0 | 0 | 0 | 0 | 0 | 0 | 0 | 0 | 0 | 0 | 0 | 0 | 0 | 0 | 0 | 0 | 0 | 0 | 0 | 0 | 0 | 0 | 0 | 0 | 0 | 0 | 0 | 0 | 0 | 0 | 0 | 0 | 0 | 0 | 0 | 0 | 0 | 0 | 0 | 0 | 0 | C[Si](CCP1(=O)OC2=C(C=CC=C2)C2=CC=CC=C21)(NC1=NC=CS1)NC1=NC=CS1 | Nc1ccc(Cc2ccc(N)cc2)cc1 | CC(C)(C1=CC=C(OCC2CO2)C=C1)C1=CC=C(OCC2CO2)C=C1 | 2.5 | 17.04 | 25.1 | 28.9 | 20 | 1040 | 649 |  |  | 62 | 63 |  |  | 156.5 | 156.4 | 102 | 105
C[Si](CCP1(=O)OC2=C(C=CC=C2)C2=CC=CC=C21)(NC1=NC=CS1)NC1=NC=CS1 | 0 | 0 | 1 | 0 | 0 | 0 | 0 | 0 | 0 | 0 | 0 | 0 | 0 | 0 | 0 | 0 | 0 | 0 | 0 | 0 | 0 | 0 | 0 | 0 | 0 | 0 | 0 | 0 | 0 | 0 | 0 | 0 | 0 | 0 | 0 | 0 | 0 | 2 | 0 | 0 | 0 | 0 | 0 | 0 | 0 | 0 | 0 | 0 | 0 | 0 | 0 | 0 | 0 | 1 | 0 | 0 | 0 | 0 | 0 | 0 | 0 | 0 | 0 | 0 | 0 | 0 | 0 | 0 | 0 | 0 | 0 | 0 | 0 | 0 | 0 | 0 | 0 | 0 | 0 | 0 | 0 | 0 | 0 | 0 | 0 | 0 | 0 | 0 | 0 | 0 | 0 | 0 | 0 | 0 | 0 | 0 | 0 | 0 | 0 | 0 | 0 | 0 | 0 |  |  |  | 5 | 16.17 | 25.1 | 30.9 | 20 | 1040 | 649 |  |  | 62 | 65 |  |  | 156.5 | 153.1 | 102 | 108
C[Si](CCP1(=O)OC2=C(C=CC=C2)C2=CC=CC=C21)(NC1=NC=CS1)NC1=NC=CS1 | 0 | 0 | 1 | 0 | 0 | 0 | 0 | 0 | 0 | 0 | 0 | 0 | 0 | 0 | 0 | 0 | 0 | 0 | 0 | 0 | 0 | 0 | 0 | 0 | 0 | 0 | 0 | 0 | 0 | 0 | 0 | 0 | 0 | 0 | 0 | 0 | 0 | 2 | 0 | 0 | 0 | 0 | 0 | 0 | 0 | 0 | 0 | 0 | 0 | 0 | 0 | 0 | 0 | 1 | 0 | 0 | 0 | 0 | 0 | 0 | 0 | 0 | 0 | 0 | 0 | 0 | 0 | 0 | 0 | 0 | 0 | 0 | 0 | 0 | 0 | 0 | 0 | 0 | 0 | 0 | 0 | 0 | 0 | 0 | 0 | 0 | 0 | 0 | 0 | 0 | 0 | 0 | 0 | 0 | 0 | 0 | 0 | 0 | 0 | 0 | 0 | 0 | 0 |  |  |  | 7.5 | 15.3 | 25.1 | 31.9 | 20 | 1040 | 649 |  |  | 62 | 76 |  |  | 156.5 | 148 | 102 | 110
C[Si](CCP1(=O)OC2=C(C=CC=C2)C2=CC=CC=C21)(NC1=NC=CS1)NC1=NC=CS1 | 0 | 0 | 1 | 0 | 0 | 0 | 0 | 0 | 0 | 0 | 0 | 0 | 0 | 0 | 0 | 0 | 0 | 0 | 0 | 0 | 0 | 0 | 0 | 0 | 0 | 0 | 0 | 0 | 0 | 0 | 0 | 0 | 0 | 0 | 0 | 0 | 0 | 2 | 0 | 0 | 0 | 0 | 0 | 0 | 0 | 0 | 0 | 0 | 0 | 0 | 0 | 0 | 0 | 1 | 0 | 0 | 0 | 0 | 0 | 0 | 0 | 0 | 0 | 0 | 0 | 0 | 0 | 0 | 0 | 0 | 0 | 0 | 0 | 0 | 0 | 0 | 0 | 0 | 0 | 0 | 0 | 0 | 0 | 0 | 0 | 0 | 0 | 0 | 0 | 0 | 0 | 0 | 0 | 0 | 0 | 0 | 0 | 0 | 0 | 0 | 0 | 0 | 0 |  |  |  | 10 | 10.46 | 25.1 | 32.4 | 20 | 1040 | 649 |  |  | 62 | 78 |  |  | 156.5 | 144.6 | 102 | 118
O=P1(C(NCC2=CC=CO2)C2=CC=C(C(NCC3=CC=CO3)P3(=O)OC4=CC=CC=C4C4=CC=CC=C43)C=C2)OC2=CC=CC=C2C2=CC=CC=C21 | 0 | 0 | 2 | 2 | 0 | 0 | 0 | 0 | 0 | 0 | 1 | 0 | 0 | 0 | 0 | 0 | 0 | 0 | 0 | 0 | 0 | 0 | 0 | 0 | 0 | 0 | 0 | 0 | 0 | 0 | 0 | 0 | 0 | 0 | 0 | 0 | 0 | 0 | 0 | 0 | 0 | 0 | 0 | 0 | 0 | 0 | 0 | 0 | 0 | 0 | 0 | 0 | 0 | 0 | 2 | 0 | 0 | 0 | 0 | 0 | 0 | 0 | 0 | 0 | 0 | 0 | 0 | 0 | 0 | 0 | 0 | 0 | 0 | 0 | 0 | 0 | 0 | 0 | 0 | 0 | 0 | 0 | 0 | 0 | 0 | 0 | 0 | 0 | 0 | 0 | 0 | 0 | 0 | 0 | 0 | 0 | 0 | 0 | 0 | 0 | 0 | 0 | 0 | O=P1(C(NCC2=CC=CO2)C2=CC=C(C(NCC3=CC=CO3)P3(=O)OC4=CC=CC=C4C4=CC=CC=C43)C=C2)OC2=CC=CC=C2C2=CC=CC=C21 | Nc1ccc(Cc2ccc(N)cc2)cc1 | CC(C)(C1=CC=C(OCC2CO2)C=C1)C1=CC=C(OCC2CO2)C=C1 | 2.5 | 17.2 | 23.5 | 29 | 10 | 968 | 866 | [6 empty] | 151 | 163
O=P1(C(NCC2=CC=CO2)C2=CC=C(C(NCC3=CC=CO3)P3(=O)OC4=CC=CC=C4C4=CC=CC=C43)C=C2)OC2=CC=CC=C2C2=CC=CC=C21 | 0 | 0 | 2 | 2 | 0 | 0 | 0 | 0 | 0 | 0 | 1 | 0 | 0 | 0 | 0 | 0 | 0 | 0 | 0 | 0 | 0 | 0 | 0 | 0 | 0 | 0 | 0 | 0 | 0 | 0 | 0 | 0 | 0 | 0 | 0 | 0 | 0 | 0 | 0 | 0 | 0 | 0 | 0 | 0 | 0 | 0 | 0 | 0 | 0 | 0 | 0 | 0 | 0 | 0 | 2 | 0 | 0 | 0 | 0 | 0 | 0 | 0 | 0 | 0 | 0 | 0 | 0 | 0 | 0 | 0 | 0 | 0 | 0 | 0 | 0 | 0 | 0 | 0 | 0 | 0 | 0 | 0 | 0 | 0 | 0 | 0 | 0 | 0 | 0 | 0 | 0 | 0 | 0 | 0 | 0 | 0 | 0 | 0 | 0 | 0 | 0 | 0 | 0 |  |  |  | 5 | 16.4 | 23.5 | 31 | 20 | 968 | 697 | [6 empty] | 151 | 163
CC1=NC(OCC23CCOP(=O)(OCC2)OC3)=NC(NC2=CC=C(S(=O)(=O)C3=CC=C(N)C=C3)C=C2)=N1 | 0 | 0 | 0 | 0 | 0 | 0 | 0 | 0 | 0 | 0 | 0 | 0 | 0 | 0 | 0 | 0 | 0 | 0 | 0 | 0 | 0 | 0 | 0 | 0 | 0 | 0 | 0 | 0 | 0 | 0 | 0 | 0 | 0 | 0 | 0 | 0 | 0 | 0 | 0 | 2 | 1 | 0 | 0 | 0 | 0 | 0 | 0 | 0 | 0 | 0 | 0 | 0 | 0 | 0 | 0 | 1 | 0 | 0 | 0 | 0 | 0 | 0 | 0 | 0 | 0 | 0 | 0 | 1 | 0 | 0 | 0 | 0 | 0 | 0 | 0 | 0 | 0 | 0 | 0 | 0 | 0 | 0 | 0 | 0 | 0 | 0 | 0 | 0 | 0 | 0 | 0 | 0 | 0 | 0 | 0 | 0 | 0 | 0 | 0 | 0 | 0 | 0 | 0 | CC1=NC(OCC23CCOP(=O)(OCC2)OC3)=NC(NC2=CC=C(S(=O)(=O)C3=CC=C(N)C=C3)C=C2)=N1 | Nc1ccc(Cc2ccc(N)cc2)cc1 | CC(C)(C1=CC=C(OCC2CO2)C=C1)C1=CC=C(OCC2CO2)C=C1 | 5 | 17.5 | 19 | 25 | 0 | 1197
CC1=NC(OCC23CCOP(=O)(OCC2)OC3)=NC(NC2=CC=C(S(=O)(=O)C3=CC=C(N)C=C3)C=C2)=N1 | 0 | 0 | 0 | 0 | 0 | 0 | 0 | 0 | 0 | 0 | 0 | 0 | 0 | 0 | 0 | 0 | 0 | 0 | 0 | 0 | 0 | 0 | 0 | 0 | 0 | 0 | 0 | 0 | 0 | 0 | 0 | 0 | 0 | 0 | 0 | 0 | 0 | 0 | 0 | 2 | 1 | 0 | 0 | 0 | 0 | 0 | 0 | 0 | 0 | 0 | 0 | 0 | 0 | 0 | 0 | 1 | 0 | 0 | 0 | 0 | 0 | 0 | 0 | 0 | 0 | 0 | 0 | 1 | 0 | 0 | 0 | 0 | 0 | 0 | 0 | 0 | 0 | 0 | 0 | 0 | 0 | 0 | 0 | 0 | 0 | 0 | 0 | 0 | 0 | 0 | 0 | 0 | 0 | 0 | 0 | 0 | 0 | 0 | 0 | 0 | 0 | 0 | 0 |  |  |  | 10 | 17.5 | 19 | 28 | 10 | 1197
CC1=NC(OCC23CCOP(=O)(OCC2)OC3)=NC(NC2=CC=C(S(=O)(=O)C3=CC=C(N)C=C3)C=C2)=N1 | 0 | 0 | 0 | 0 | 0 | 0 | 0 | 0 | 0 | 0 | 0 | 0 | 0 | 0 | 0 | 0 | 0 | 0 | 0 | 0 | 0 | 0 | 0 | 0 | 0 | 0 | 0 | 0 | 0 | 0 | 0 | 0 | 0 | 0 | 0 | 0 | 0 | 0 | 0 | 2 | 1 | 0 | 0 | 0 | 0 | 0 | 0 | 0 | 0 | 0 | 0 | 0 | 0 | 0 | 0 | 1 | 0 | 0 | 0 | 0 | 0 | 0 | 0 | 0 | 0 | 0 | 0 | 1 | 0 | 0 | 0 | 0 | 0 | 0 | 0 | 0 | 0 | 0 | 0 | 0 | 0 | 0 | 0 | 0 | 0 | 0 | 0 | 0 | 0 | 0 | 0 | 0 | 0 | 0 | 0 | 0 | 0 | 0 | 0 | 0 | 0 | 0 | 0 |  |  |  | 15 | 17.5 | 19 | 30 | 20 | 1197
O=P1(C(NCCNCCNC(C2=CC=C(O)C=C2)P2(=O)OC3=C(C=CC=C3)C3=C2C=CC=C3)C2=CC=C(O)C=C2)OC2=CC=CC=C2C2=C1C=CC=C2 | 0 | 0 | 2 | 0 | 0 | 0 | 0 | 0 | 2 | 0 | 0 | 0 | 0 | 0 | 0 | 0 | 0 | 0 | 0 | 0 | 0 | 0 | 0 | 0 | 0 | 0 | 0 | 0 | 0 | 0 | 0 | 0 | 0 | 0 | 0 | 0 | 0 | 0 | 0 | 0 | 0 | 0 | 0 | 0 | 0 | 0 | 0 | 0 | 0 | 0 | 0 | 0 | 0 | 0 | 3 | 0 | 0 | 0 | 0 | 0 | 0 | 0 | 0 | 0 | 0 | 0 | 0 | 0 | 0 | 0 | 0 | 0 | 0 | 0 | 0 | 0 | 0 | 0 | 0 | 0 | 0 | 0 | 0 | 0 | 0 | 0 | 0 | 0 | 0 | 0 | 0 | 0 | 0 | 0 | 0 | 0 | 0 | 0 | 0 | 0 | 0 | 0 | 0 | O=P1(C(NCCNCCNC(C2=CC=C(O)C=C2)P2(=O)OC3=C(C=CC=C3)C3=C2C=CC=C3)C2=CC=C(O)C=C2)OC2=CC=CC=C2C2=C1C=CC=C2 | NC1=CC=C(C=C1)S(=O)(=O)C1=CC=C(N)C=C1 | CC(C)(C1=CC=C(OCC2CO2)C=C1)C1=CC=C(OCC2CO2)C=C1 | 9.72 | 18.53 | 21 | 28 | [5 empty] | 101.7 | 56.8 | 192 | 168.3
O=P1(C(NCCNCCNC(C2=CC=C(O)C=C2)P2(=O)OC3=C(C=CC=C3)C3=C2C=CC=C3)C2=CC=C(O)C=C2)OC2=CC=CC=C2C2=C1C=CC=C2 | 0 | 0 | 2 | 0 | 0 | 0 | 0 | 0 | 2 | 0 | 0 | 0 | 0 | 0 | 0 | 0 | 0 | 0 | 0 | 0 | 0 | 0 | 0 | 0 | 0 | 0 | 0 | 0 | 0 | 0 | 0 | 0 | 0 | 0 | 0 | 0 | 0 | 0 | 0 | 0 | 0 | 0 | 0 | 0 | 0 | 0 | 0 | 0 | 0 | 0 | 0 | 0 | 0 | 0 | 3 | 0 | 0 | 0 | 0 | 0 | 0 | 0 | 0 | 0 | 0 | 0 | 0 | 0 | 0 | 0 | 0 | 0 | 0 | 0 | 0 | 0 | 0 | 0 | 0 | 0 | 0 | 0 | 0 | 0 | 0 | 0 | 0 | 0 | 0 | 0 | 0 | 0 | 0 | 0 | 0 | 0 | 0 | 0 | 0 | 0 | 0 | 0 | 0 |  |  |  | 12.02 | 17.01 | 21 | 29 | [5 empty] | 101.7 | 52.1 | 192 | 163
O=P1(C(NCCNCCNC(C2=CC=C(O)C=C2)P2(=O)OC3=C(C=CC=C3)C3=C2C=CC=C3)C2=CC=C(O)C=C2)OC2=CC=CC=C2C2=C1C=CC=C2 | 0 | 0 | 2 | 0 | 0 | 0 | 0 | 0 | 2 | 0 | 0 | 0 | 0 | 0 | 0 | 0 | 0 | 0 | 0 | 0 | 0 | 0 | 0 | 0 | 0 | 0 | 0 | 0 | 0 | 0 | 0 | 0 | 0 | 0 | 0 | 0 | 0 | 0 | 0 | 0 | 0 | 0 | 0 | 0 | 0 | 0 | 0 | 0 | 0 | 0 | 0 | 0 | 0 | 0 | 3 | 0 | 0 | 0 | 0 | 0 | 0 | 0 | 0 | 0 | 0 | 0 | 0 | 0 | 0 | 0 | 0 | 0 | 0 | 0 | 0 | 0 | 0 | 0 | 0 | 0 | 0 | 0 | 0 | 0 | 0 | 0 | 0 | 0 | 0 | 0 | 0 | 0 | 0 | 0 | 0 | 0 | 0 | 0 | 0 | 0 | 0 | 0 | 0 |  |  |  | 15.02 | 15.35 | 21 | 29.5 | [5 empty] | 101.7 | 42.8 | 192 | 161.1
O=P1(C(NCCNCCNC(C2=CC=C(O)C=C2)P2(=O)OC3=C(C=CC=C3)C3=C2C=CC=C3)C2=CC=C(O)C=C2)OC2=CC=CC=C2C2=C1C=CC=C2 | 0 | 0 | 2 | 0 | 0 | 0 | 0 | 0 | 2 | 0 | 0 | 0 | 0 | 0 | 0 | 0 | 0 | 0 | 0 | 0 | 0 | 0 | 0 | 0 | 0 | 0 | 0 | 0 | 0 | 0 | 0 | 0 | 0 | 0 | 0 | 0 | 0 | 0 | 0 | 0 | 0 | 0 | 0 | 0 | 0 | 0 | 0 | 0 | 0 | 0 | 0 | 0 | 0 | 0 | 3 | 0 | 0 | 0 | 0 | 0 | 0 | 0 | 0 | 0 | 0 | 0 | 0 | 0 | 0 | 0 | 0 | 0 | 0 | 0 | 0 | 0 | 0 | 0 | 0 | 0 | 0 | 0 | 0 | 0 | 0 | 0 | 0 | 0 | 0 | 0 | 0 | 0 | 0 | 0 | 0 | 0 | 0 | 0 | 0 | 0 | 0 | 0 | 0 |  |  |  | 18.02 | 13.67 | 21 | 30 | [5 empty] | 101.7 | 37.4 | 192 | 157.6
O=P1(C(NC2=NC3=CC=CC=C3S2)C2=C(O)C=CC3=C2C=CC=C3)OC2=C(C=CC=C2)C2=C1C=CC=C2 | 0 | 0 | 1 | 0 | 0 | 0 | 0 | 0 | 1 | 0 | 0 | 0 | 0 | 0 | 0 | 0 | 0 | 0 | 0 | 0 | 0 | 0 | 0 | 0 | 0 | 0 | 0 | 0 | 0 | 0 | 0 | 0 | 0 | 0 | 0 | 0 | 0 | 0 | 0 | 0 | 0 | 0 | 0 | 0 | 0 | 0 | 0 | 0 | 0 | 0 | 0 | 0 | 0 | 0 | 1 | 0 | 0 | 1 | 0 | 0 | 0 | 0 | 0 | 0 | 0 | 0 | 0 | 0 | 0 | 0 | 0 | 0 | 0 | 0 | 0 | 0 | 0 | 0 | 0 | 0 | 0 | 0 | 0 | 0 | 0 | 0 | 0 | 0 | 0 | 0 | 0 | 0 | 0 | 0 | 0 | 0 | 0 | 0 | 0 | 0 | 0 | 0 | 0 | O=P1(C(NC2=NC3=CC=CC=C3S2)C2=C(O)C=CC3=C2C=CC=C3)OC2=C(C=CC=C2)C2=C1C=CC=C2 | Nc1ccc(Cc2ccc(N)cc2)cc1 | CC(C)(C1=CC=C(OCC2CO2)C=C1)C1=CC=C(OCC2CO2)C=C1 | 6 | 19.39 | 25.8 | 32 | 10 | 1063
O=P1(C(NC2=NC3=CC=CC=C3S2)C2=C(O)C=CC3=C2C=CC=C3)OC2=C(C=CC=C2)C2=C1C=CC=C2 | 0 | 0 | 1 | 0 | 0 | 0 | 0 | 0 | 1 | 0 | 0 | 0 | 0 | 0 | 0 | 0 | 0 | 0 | 0 | 0 | 0 | 0 | 0 | 0 | 0 | 0 | 0 | 0 | 0 | 0 | 0 | 0 | 0 | 0 | 0 | 0 | 0 | 0 | 0 | 0 | 0 | 0 | 0 | 0 | 0 | 0 | 0 | 0 | 0 | 0 | 0 | 0 | 0 | 0 | 1 | 0 | 0 | 1 | 0 | 0 | 0 | 0 | 0 | 0 | 0 | 0 | 0 | 0 | 0 | 0 | 0 | 0 | 0 | 0 | 0 | 0 | 0 | 0 | 0 | 0 | 0 | 0 | 0 | 0 | 0 | 0 | 0 | 0 | 0 | 0 | 0 | 0 | 0 | 0 | 0 | 0 | 0 | 0 | 0 | 0 | 0 | 0 | 0 |  |  |  | 7 | 19.19 | 25.8 | 33 | 10 | 1063
O=P1(C(NC2=NC3=CC=CC=C3S2)C2=C(O)C=CC3=C2C=CC=C3)OC2=C(C=CC=C2)C2=C1C=CC=C2 | 0 | 0 | 1 | 0 | 0 | 0 | 0 | 0 | 1 | 0 | 0 | 0 | 0 | 0 | 0 | 0 | 0 | 0 | 0 | 0 | 0 | 0 | 0 | 0 | 0 | 0 | 0 | 0 | 0 | 0 | 0 | 0 | 0 | 0 | 0 | 0 | 0 | 0 | 0 | 0 | 0 | 0 | 0 | 0 | 0 | 0 | 0 | 0 | 0 | 0 | 0 | 0 | 0 | 0 | 1 | 0 | 0 | 1 | 0 | 0 | 0 | 0 | 0 | 0 | 0 | 0 | 0 | 0 | 0 | 0 | 0 | 0 | 0 | 0 | 0 | 0 | 0 | 0 | 0 | 0 | 0 | 0 | 0 | 0 | 0 | 0 | 0 | 0 | 0 | 0 | 0 | 0 | 0 | 0 | 0 | 0 | 0 | 0 | 0 | 0 | 0 | 0 | 0 |  |  |  | 8 | 18.98 | 25.8 | 33.5 | 20 | 1063 | 528.5 |  |  | 54 | 62 |  |  |  |  | 86 | 90
O=P1(C(NC2=NC3=CC=CC=C3S2)C2=C(O)C=CC3=C2C=CC=C3)OC2=C(C=CC=C2)C2=C1C=CC=C2 | 0 | 0 | 1 | 0 | 0 | 0 | 0 | 0 | 1 | 0 | 0 | 0 | 0 | 0 | 0 | 0 | 0 | 0 | 0 | 0 | 0 | 0 | 0 | 0 | 0 | 0 | 0 | 0 | 0 | 0 | 0 | 0 | 0 | 0 | 0 | 0 | 0 | 0 | 0 | 0 | 0 | 0 | 0 | 0 | 0 | 0 | 0 | 0 | 0 | 0 | 0 | 0 | 0 | 0 | 1 | 0 | 0 | 1 | 0 | 0 | 0 | 0 | 0 | 0 | 0 | 0 | 0 | 0 | 0 | 0 | 0 | 0 | 0 | 0 | 0 | 0 | 0 | 0 | 0 | 0 | 0 | 0 | 0 | 0 | 0 | 0 | 0 | 0 | 0 | 0 | 0 | 0 | 0 | 0 | 0 | 0 | 0 | 0 | 0 | 0 | 0 | 0 | 0 |  |  |  | 10 | 18.57 | 25.8 | 35 | 20 | 1063 |  |  |  | 54 | 65 |  |  |  |  | 86 | 95
NC(=O)CCP1(=O)OC2=CC=CC=C2C2=CC=CC=C21 | 0 | 0 | 1 | 0 | 0 | 0 | 0 | 0 | 0 | 0 | 0 | 0 | 0 | 0 | 0 | 0 | 0 | 0 | 0 | 0 | 0 | 0 | 0 | 0 | 0 | 0 | 0 | 0 | 0 | 0 | 0 | 0 | 0 | 0 | 0 | 0 | 0 | 0 | 0 | 0 | 0 | 0 | 0 | 0 | 0 | 0 | 0 | 0 | 0 | 0 | 0 | 0 | 0 | 0 | 0 | 0 | 0 | 0 | 1 | 0 | 0 | 0 | 0 | 0 | 0 | 0 | 0 | 0 | 0 | 0 | 0 | 0 | 0 | 0 | 0 | 0 | 0 | 0 | 0 | 0 | 0 | 0 | 0 | 0 | 0 | 0 | 0 | 0 | 0 | 0 | 0 | 0 | 0 | 0 | 0 | 0 | 0 | 0 | 0 | 0 | 0 | 0 | 0 | NC(=O)CCP1(=O)OC2=CC=CC=C2C2=CC=CC=C21 | NCc1cccc(CN)c1 | CC(C)(C1=CC=C(OCC2CO2)C=C1)C1=CC=C(OCC2CO2)C=C1 | 6.94 | 13.77 | 19.83 | 34.55 | 20
NC(=O)CCP1(=O)OC2=CC=CC=C2C2=CC=CC=C21 | 0 | 0 | 1 | 0 | 0 | 0 | 0 | 0 | 0 | 0 | 0 | 0 | 0 | 0 | 0 | 0 | 0 | 0 | 0 | 0 | 0 | 0 | 0 | 0 | 0 | 0 | 0 | 0 | 0 | 0 | 0 | 0 | 0 | 0 | 0 | 0 | 0 | 0 | 0 | 0 | 0 | 0 | 0 | 0 | 0 | 0 | 0 | 0 | 0 | 0 | 0 | 0 | 0 | 0 | 0 | 0 | 0 | 0 | 1 | 0 | 0 | 0 | 0 | 0 | 0 | 0 | 0 | 0 | 0 | 0 | 0 | 0 | 0 | 0 | 0 | 0 | 0 | 0 | 0 | 0 | 0 | 0 | 0 | 0 | 0 | 0 | 0 | 0 | 0 | 0 | 0 | 0 | 0 | 0 | 0 | 0 | 0 | 0 | 0 | 0 | 0 | 0 | 0 |  |  |  | 9.25 | 12.93 | 19.83 | 36.2 | 20
NC(=O)CCP1(=O)OC2=CC=CC=C2C2=CC=CC=C21 | 0 | 0 | 1 | 0 | 0 | 0 | 0 | 0 | 0 | 0 | 0 | 0 | 0 | 0 | 0 | 0 | 0 | 0 | 0 | 0 | 0 | 0 | 0 | 0 | 0 | 0 | 0 | 0 | 0 | 0 | 0 | 0 | 0 | 0 | 0 | 0 | 0 | 0 | 0 | 0 | 0 | 0 | 0 | 0 | 0 | 0 | 0 | 0 | 0 | 0 | 0 | 0 | 0 | 0 | 0 | 0 | 0 | 0 | 1 | 0 | 0 | 0 | 0 | 0 | 0 | 0 | 0 | 0 | 0 | 0 | 0 | 0 | 0 | 0 | 0 | 0 | 0 | 0 | 0 | 0 | 0 | 0 | 0 | 0 | 0 | 0 | 0 | 0 | 0 | 0 | 0 | 0 | 0 | 0 | 0 | 0 | 0 | 0 | 0 | 0 | 0 | 0 | 0 |  |  |  | 11.57 | 12.1 | 19.83 | 36.78 | 20
O=P1(C(NCCO)C2=CC=C(C(NCCO)P3(=O)OC4=C(C=CC=C4)C4=C3C=CC=C4)C=C2)OC2=C(C=CC=C2)C2=C1C=CC=C2 | 0 | 0 | 2 | 0 | 0 | 0 | 0 | 0 | 0 | 0 | 1 | 0 | 0 | 0 | 0 | 0 | 0 | 0 | 0 | 0 | 0 | 0 | 0 | 0 | 0 | 0 | 0 | 0 | 0 | 0 | 0 | 0 | 0 | 0 | 0 | 0 | 0 | 0 | 0 | 0 | 0 | 0 | 0 | 0 | 0 | 0 | 0 | 0 | 0 | 0 | 0 | 0 | 0 | 0 | 2 | 0 | 0 | 0 | 0 | 0 | 0 | 0 | 0 | 0 | 0 | 0 | 0 | 0 | 0 | 0 | 0 | 0 | 0 | 0 | 0 | 0 | 0 | 0 | 0 | 0 | 0 | 0 | 0 | 0 | 0 | 0 | 0 | 0 | 0 | 0 | 0 | 0 | 0 | 0 | 0 | 0 | 0 | 0 | 0 | 0 | 0 | 0 | 0 | O=P1(C(NCCO)C2=CC=C(C(NCCO)P3(=O)OC4=C(C=CC=C4)C4=C3C=CC=C4)C=C2)OC2=C(C=CC=C2)C2=C1C=CC=C2 | Nc1ccc(Cc2ccc(N)cc2)cc1 | CC(C)(C1=CC=C(OCC2CO2)C=C1)C1=CC=C(OCC2CO2)C=C1 | 2.5 | 19.35 | 25.7 | 30.9 | 10 | 1388 | 936 |  |  |  |  | 163 | 456
O=P1(C(NCCO)C2=CC=C(C(NCCO)P3(=O)OC4=C(C=CC=C4)C4=C3C=CC=C4)C=C2)OC2=C(C=CC=C2)C2=C1C=CC=C2 | 0 | 0 | 2 | 0 | 0 | 0 | 0 | 0 | 0 | 0 | 1 | 0 | 0 | 0 | 0 | 0 | 0 | 0 | 0 | 0 | 0 | 0 | 0 | 0 | 0 | 0 | 0 | 0 | 0 | 0 | 0 | 0 | 0 | 0 | 0 | 0 | 0 | 0 | 0 | 0 | 0 | 0 | 0 | 0 | 0 | 0 | 0 | 0 | 0 | 0 | 0 | 0 | 0 | 0 | 2 | 0 | 0 | 0 | 0 | 0 | 0 | 0 | 0 | 0 | 0 | 0 | 0 | 0 | 0 | 0 | 0 | 0 | 0 | 0 | 0 | 0 | 0 | 0 | 0 | 0 | 0 | 0 | 0 | 0 | 0 | 0 | 0 | 0 | 0 | 0 | 0 | 0 | 0 | 0 | 0 | 0 | 0 | 0 | 0 | 0 | 0 | 0 | 0 |  |  |  | 5 | 18.55 | 25.7 | 33.6 | 20 | 1388 | 936 |  |  |  |  | 163 | 151
O=P1(C(NCCO)C2=CC=C(C(NCCO)P3(=O)OC4=C(C=CC=C4)C4=C3C=CC=C4)C=C2)OC2=C(C=CC=C2)C2=C1C=CC=C2 | 0 | 0 | 2 | 0 | 0 | 0 | 0 | 0 | 0 | 0 | 1 | 0 | 0 | 0 | 0 | 0 | 0 | 0 | 0 | 0 | 0 | 0 | 0 | 0 | 0 | 0 | 0 | 0 | 0 | 0 | 0 | 0 | 0 | 0 | 0 | 0 | 0 | 0 | 0 | 0 | 0 | 0 | 0 | 0 | 0 | 0 | 0 | 0 | 0 | 0 | 0 | 0 | 0 | 0 | 2 | 0 | 0 | 0 | 0 | 0 | 0 | 0 | 0 | 0 | 0 | 0 | 0 | 0 | 0 | 0 | 0 | 0 | 0 | 0 | 0 | 0 | 0 | 0 | 0 | 0 | 0 | 0 | 0 | 0 | 0 | 0 | 0 | 0 | 0 | 0 | 0 | 0 | 0 | 0 | 0 | 0 | 0 | 0 | 0 | 0 | 0 | 0 | 0 |  |  |  | 7.5 | 17.74 | 25.7 | 35.5 | 20 | 1388 | 936 |  |  |  |  | 163 | 147
[H]P(=O)(C1=CC=CC=C1)C1=CC=C(F)C=C1 | 0 | 0 | 0 | 0 | 0 | 0 | 0 | 0 | 0 | 0 | 0 | 0 | 0 | 0 | 1 | 0 | 0 | 0 | 0 | 0 | 0 | 0 | 0 | 0 | 0 | 0 | 0 | 0 | 0 | 0 | 0 | 0 | 0 | 0 | 0 | 0 | 0 | 0 | 0 | 0 | 0 | 0 | 0 | 0 | 0 | 0 | 0 | 0 | 0 | 0 | 0 | 0 | 0 | 0 | 0 | 0 | 0 | 0 | 0 | 1 | 0 | 0 | 0 | 0 | 0 | 0 | 0 | 0 | 0 | 0 | 0 | 0 | 0 | 0 | 0 | 0 | 0 | 0 | 0 | 0 | 0 | 0 | 0 | 0 | 0 | 0 | 0 | 0 | 0 | 0 | 0 | 0 | 0 | 0 | 0 | 0 | 0 | 0 | 0 | 0 | 0 | 0 | 0 | [H]P(=O)(C1=CC=CC=C1)C1=CC=C(F)C=C1 | NC1=CC=C(C=C1)S(=O)(=O)C1=CC=C(N)C=C1 | CC(C)(C1=CC=C(OCC2CO2)C=C1)C1=CC=C(OCC2CO2)C=C1 | 2.1 | 21.27 | 23.3 | 28.1 | 10 | 1167 | [7 empty] | 179 | 181
[H]P(=O)(C1=CC=CC=C1)C1=CC=C(F)C=C1 | 0 | 0 | 0 | 0 | 0 | 0 | 0 | 0 | 0 | 0 | 0 | 0 | 0 | 0 | 1 | 0 | 0 | 0 | 0 | 0 | 0 | 0 | 0 | 0 | 0 | 0 | 0 | 0 | 0 | 0 | 0 | 0 | 0 | 0 | 0 | 0 | 0 | 0 | 0 | 0 | 0 | 0 | 0 | 0 | 0 | 0 | 0 | 0 | 0 | 0 | 0 | 0 | 0 | 0 | 0 | 0 | 0 | 0 | 0 | 1 | 0 | 0 | 0 | 0 | 0 | 0 | 0 | 0 | 0 | 0 | 0 | 0 | 0 | 0 | 0 | 0 | 0 | 0 | 0 | 0 | 0 | 0 | 0 | 0 | 0 | 0 | 0 | 0 | 0 | 0 | 0 | 0 | 0 | 0 | 0 | 0 | 0 | 0 | 0 | 0 | 0 | 0 | 0 |  |  |  | 4.26 | 20.33 | 23.3 | 31.6 | 20 | 1167 | 714 | [6 empty] | 179 | 161
[H]P(=O)(C1=CC=CC=C1)C1=CC=C(F)C=C1 | 0 | 0 | 0 | 0 | 0 | 0 | 0 | 0 | 0 | 0 | 0 | 0 | 0 | 0 | 1 | 0 | 0 | 0 | 0 | 0 | 0 | 0 | 0 | 0 | 0 | 0 | 0 | 0 | 0 | 0 | 0 | 0 | 0 | 0 | 0 | 0 | 0 | 0 | 0 | 0 | 0 | 0 | 0 | 0 | 0 | 0 | 0 | 0 | 0 | 0 | 0 | 0 | 0 | 0 | 0 | 0 | 0 | 0 | 0 | 1 | 0 | 0 | 0 | 0 | 0 | 0 | 0 | 0 | 0 | 0 | 0 | 0 | 0 | 0 | 0 | 0 | 0 | 0 | 0 | 0 | 0 | 0 | 0 | 0 | 0 | 0 | 0 | 0 | 0 | 0 | 0 | 0 | 0 | 0 | 0 | 0 | 0 | 0 | 0 | 0 | 0 | 0 | 0 |  |  |  | 6.39 | 19.39 | 23.3 | 33.3 | 20 | 1167 | [7 empty] | 179 | 158
CC(N)(CO)CO.O=P1(O)OC2=C(C=CC=C2)C2=CC=CC=C21 | 0 | 0 | 1 | 0 | 0 | 0 | 0 | 0 | 0 | 0 | 0 | 0 | 0 | 0 | 0 | 0 | 0 | 0 | 0 | 0 | 0 | 0 | 0 | 0 | 0 | 0 | 0 | 0 | 0 | 0 | 0 | 0 | 0 | 0 | 0 | 0 | 0 | 0 | 0 | 0 | 0 | 0 | 0 | 0 | 0 | 0 | 0 | 0 | 0 | 0 | 0 | 0 | 0 | 0 | 0 | 0 | 0 | 0 | 0 | 0 | 0 | 0 | 0 | 0 | 0 | 0 | 0 | 0 | 0 | 0 | 0 | 0 | 0 | 0 | 0 | 0 | 0 | 0 | 0 | 0 | 0 | 0 | 0 | 0 | 0 | 0 | 0 | 0 | 0 | 0 | 0 | 0 | 0 | 0 | 0 | 0 | 0 | 0 | 0 | 0 | 0 | 0 | 0 | CC(N)(CO)CO.O=P1(O)OC2=C(C=CC=C2)C2=CC=CC=C21 | Nc1ccc(Cc2ccc(N)cc2)cc1 | CC(C)(C1=CC=C(OCC2CO2)C=C1)C1=CC=C(OCC2CO2)C=C1 | 2.5 | 17.5 | 25 | 33.6 | 10 | 1397 | 866 |  |  | 65.4 | 72.9 | 157 | 156 | 163 | 159 | 104.9 | 110.2
CC(N)(CO)CO.O=P1(O)OC2=C(C=CC=C2)C2=CC=CC=C21 | 0 | 0 | 1 | 0 | 0 | 0 | 0 | 0 | 0 | 0 | 0 | 0 | 0 | 0 | 0 | 0 | 0 | 0 | 0 | 0 | 0 | 0 | 0 | 0 | 0 | 0 | 0 | 0 | 0 | 0 | 0 | 0 | 0 | 0 | 0 | 0 | 0 | 0 | 0 | 0 | 0 | 0 | 0 | 0 | 0 | 0 | 0 | 0 | 0 | 0 | 0 | 0 | 0 | 0 | 0 | 0 | 0 | 0 | 0 | 0 | 0 | 0 | 0 | 0 | 0 | 0 | 0 | 0 | 0 | 0 | 0 | 0 | 0 | 0 | 0 | 0 | 0 | 0 | 0 | 0 | 0 | 0 | 0 | 0 | 0 | 0 | 0 | 0 | 0 | 0 | 0 | 0 | 0 | 0 | 0 | 0 | 0 | 0 | 0 | 0 | 0 | 0 | 0 |  |  |  | 5 | 17.1 | 25 | 35.6 | 10 | 1397 |  |  |  | 65.4 | 81.4 | 157 | 148 | 163 | 151 | 104.9 | 114.6
CC(N)(CO)CO.O=P1(O)OC2=C(C=CC=C2)C2=CC=CC=C21 | 0 | 0 | 1 | 0 | 0 | 0 | 0 | 0 | 0 | 0 | 0 | 0 | 0 | 0 | 0 | 0 | 0 | 0 | 0 | 0 | 0 | 0 | 0 | 0 | 0 | 0 | 0 | 0 | 0 | 0 | 0 | 0 | 0 | 0 | 0 | 0 | 0 | 0 | 0 | 0 | 0 | 0 | 0 | 0 | 0 | 0 | 0 | 0 | 0 | 0 | 0 | 0 | 0 | 0 | 0 | 0 | 0 | 0 | 0 | 0 | 0 | 0 | 0 | 0 | 0 | 0 | 0 | 0 | 0 | 0 | 0 | 0 | 0 | 0 | 0 | 0 | 0 | 0 | 0 | 0 | 0 | 0 | 0 | 0 | 0 | 0 | 0 | 0 | 0 | 0 | 0 | 0 | 0 | 0 | 0 | 0 | 0 | 0 | 0 | 0 | 0 | 0 | 0 |  |  |  | 7.5 | 16.7 | 25 | 36.5 | 10 | 1397 |  |  |  | 65.4 | 81.1 | 157 | 137 | 163 | 144 | 104.9 | 116.8
O=P1(C(NC2=CC=C(CC3=CC=C(NC(C4=CC(O)=C(O)C=C4)P4(=O)OC5=C(C=CC=C5)C5=C4C=CC=C5)C=C3)C=C2)C2=CC(O)=C(O)C=C2)OC2=CC=CC=C2C2=CC=CC=C21 | 0 | 0 | 2 | 0 | 0 | 0 | 0 | 0 | 2 | 0 | 0 | 0 | 2 | 0 | 0 | 0 | 0 | 0 | 0 | 0 | 0 | 0 | 0 | 0 | 0 | 0 | 0 | 0 | 0 | 0 | 0 | 0 | 0 | 0 | 0 | 0 | 0 | 0 | 0 | 0 | 0 | 0 | 0 | 0 | 0 | 0 | 0 | 0 | 0 | 0 | 0 | 0 | 0 | 0 | 0 | 0 | 0 | 0 | 0 | 0 | 0 | 0 | 0 | 0 | 0 | 0 | 0 | 0 | 0 | 0 | 0 | 0 | 0 | 0 | 1 | 0 | 0 | 0 | 0 | 0 | 0 | 0 | 0 | 0 | 0 | 0 | 0 | 0 | 0 | 0 | 0 | 0 | 0 | 0 | 0 | 0 | 0 | 0 | 0 | 0 | 0 | 0 | 0 | O=P1(C(NC2=CC=C(CC3=CC=C(NC(C4=CC(O)=C(O)C=C4)P4(=O)OC5=C(C=CC=C5)C5=C4C=CC=C5)C=C3)C=C2)C2=CC(O)=C(O)C=C2)OC2=CC=CC=C2C2=CC=CC=C21 | Nc1ccc(Cc2ccc(N)cc2)cc1 | CC(C)(C1=CC=C(OCC2CO2)C=C1)C1=CC=C(OCC2CO2)C=C1 | 3 | 20 | 25.8 | 31.9 | 10 | 1063 |  |  |  | 49 | 52 |  |  | 161.6 | 156.5 | 91 | 117
O=P1(C(NC2=CC=C(CC3=CC=C(NC(C4=CC(O)=C(O)C=C4)P4(=O)OC5=C(C=CC=C5)C5=C4C=CC=C5)C=C3)C=C2)C2=CC(O)=C(O)C=C2)OC2=CC=CC=C2C2=CC=CC=C21 | 0 | 0 | 2 | 0 | 0 | 0 | 0 | 0 | 2 | 0 | 0 | 0 | 2 | 0 | 0 | 0 | 0 | 0 | 0 | 0 | 0 | 0 | 0 | 0 | 0 | 0 | 0 | 0 | 0 | 0 | 0 | 0 | 0 | 0 | 0 | 0 | 0 | 0 | 0 | 0 | 0 | 0 | 0 | 0 | 0 | 0 | 0 | 0 | 0 | 0 | 0 | 0 | 0 | 0 | 0 | 0 | 0 | 0 | 0 | 0 | 0 | 0 | 0 | 0 | 0 | 0 | 0 | 0 | 0 | 0 | 0 | 0 | 0 | 0 | 1 | 0 | 0 | 0 | 0 | 0 | 0 | 0 | 0 | 0 | 0 | 0 | 0 | 0 | 0 | 0 | 0 | 0 | 0 | 0 | 0 | 0 | 0 | 0 | 0 | 0 | 0 | 0 | 0 |  |  |  | 4 | 19.8 | 25.8 | 33 | 10 | 1063 | 710 |  |  | 49 | 55 |  |  | 161.6 | 148.5 | 91 | 122
O=P1(C(NC2=CC=C(CC3=CC=C(NC(C4=CC(O)=C(O)C=C4)P4(=O)OC5=C(C=CC=C5)C5=C4C=CC=C5)C=C3)C=C2)C2=CC(O)=C(O)C=C2)OC2=CC=CC=C2C2=CC=CC=C21 | 0 | 0 | 2 | 0 | 0 | 0 | 0 | 0 | 2 | 0 | 0 | 0 | 2 | 0 | 0 | 0 | 0 | 0 | 0 | 0 | 0 | 0 | 0 | 0 | 0 | 0 | 0 | 0 | 0 | 0 | 0 | 0 | 0 | 0 | 0 | 0 | 0 | 0 | 0 | 0 | 0 | 0 | 0 | 0 | 0 | 0 | 0 | 0 | 0 | 0 | 0 | 0 | 0 | 0 | 0 | 0 | 0 | 0 | 0 | 0 | 0 | 0 | 0 | 0 | 0 | 0 | 0 | 0 | 0 | 0 | 0 | 0 | 0 | 0 | 1 | 0 | 0 | 0 | 0 | 0 | 0 | 0 | 0 | 0 | 0 | 0 | 0 | 0 | 0 | 0 | 0 | 0 | 0 | 0 | 0 | 0 | 0 | 0 | 0 | 0 | 0 | 0 | 0 |  |  |  | 4.5 | 19.7 | 25.8 | 33.8 | 20 | 1063 |  |  |  | 49 | 59 |  |  | 161.6 | 146.4 | 91 | 126
O=P1(C(NC2=CC=C(CC3=CC=C(NC(C4=CC(O)=C(O)C=C4)P4(=O)OC5=C(C=CC=C5)C5=C4C=CC=C5)C=C3)C=C2)C2=CC(O)=C(O)C=C2)OC2=CC=CC=C2C2=CC=CC=C21 | 0 | 0 | 2 | 0 | 0 | 0 | 0 | 0 | 2 | 0 | 0 | 0 | 2 | 0 | 0 | 0 | 0 | 0 | 0 | 0 | 0 | 0 | 0 | 0 | 0 | 0 | 0 | 0 | 0 | 0 | 0 | 0 | 0 | 0 | 0 | 0 | 0 | 0 | 0 | 0 | 0 | 0 | 0 | 0 | 0 | 0 | 0 | 0 | 0 | 0 | 0 | 0 | 0 | 0 | 0 | 0 | 0 | 0 | 0 | 0 | 0 | 0 | 0 | 0 | 0 | 0 | 0 | 0 | 0 | 0 | 0 | 0 | 0 | 0 | 1 | 0 | 0 | 0 | 0 | 0 | 0 | 0 | 0 | 0 | 0 | 0 | 0 | 0 | 0 | 0 | 0 | 0 | 0 | 0 | 0 | 0 | 0 | 0 | 0 | 0 | 0 | 0 | 0 |  |  |  | 5 | 19.6 | 25.8 | 34 | 20 | 1063 |  |  |  | 49 | 63 |  |  | 161.6 | 153.8 | 91 | 130
O=P1(C(NC2=NN=C(S)S2)C2=CC=C(O)C(O)=C2)OC2=C(C=CC=C2)C2=C1C=CC=C2 | 0 | 0 | 1 | 0 | 0 | 0 | 0 | 0 | 0 | 0 | 0 | 0 | 1 | 0 | 0 | 0 | 0 | 0 | 0 | 0 | 0 | 0 | 0 | 0 | 0 | 0 | 0 | 0 | 0 | 0 | 0 | 0 | 0 | 0 | 0 | 0 | 0 | 0 | 0 | 0 | 0 | 0 | 0 | 0 | 0 | 0 | 0 | 0 | 0 | 0 | 0 | 0 | 0 | 0 | 0 | 0 | 0 | 0 | 0 | 0 | 1 | 0 | 0 | 0 | 0 | 0 | 0 | 0 | 0 | 0 | 0 | 0 | 0 | 0 | 0 | 0 | 0 | 0 | 0 | 0 | 0 | 0 | 0 | 0 | 0 | 0 | 0 | 0 | 0 | 0 | 0 | 0 | 0 | 0 | 0 | 0 | 0 | 0 | 0 | 0 | 0 | 0 | 0 | O=P1(C(NC2=NN=C(S)S2)C2=CC=C(O)C(O)=C2)OC2=C(C=CC=C2)C2=C1C=CC=C2 | NC1=CC=C(C=C1)S(=O)(=O)C1=CC=C(N)C=C1 | CC(C)(C1=CC=C(OCC2CO2)C=C1)C1=CC=C(OCC2CO2)C=C1 | 5 | 21.46 | 22.8 | 28.6 | 10 | 1142 | 807 |  |  | 64.67 | 75.75 |  |  | 185 | 173 | 110.67 | 98.89
O=P1(C(NC2=NN=C(S)S2)C2=CC=C(O)C(O)=C2)OC2=C(C=CC=C2)C2=C1C=CC=C2 | 0 | 0 | 1 | 0 | 0 | 0 | 0 | 0 | 0 | 0 | 0 | 0 | 1 | 0 | 0 | 0 | 0 | 0 | 0 | 0 | 0 | 0 | 0 | 0 | 0 | 0 | 0 | 0 | 0 | 0 | 0 | 0 | 0 | 0 | 0 | 0 | 0 | 0 | 0 | 0 | 0 | 0 | 0 | 0 | 0 | 0 | 0 | 0 | 0 | 0 | 0 | 0 | 0 | 0 | 0 | 0 | 0 | 0 | 0 | 0 | 1 | 0 | 0 | 0 | 0 | 0 | 0 | 0 | 0 | 0 | 0 | 0 | 0 | 0 | 0 | 0 | 0 | 0 | 0 | 0 | 0 | 0 | 0 | 0 | 0 | 0 | 0 | 0 | 0 | 0 | 0 | 0 | 0 | 0 | 0 | 0 | 0 | 0 | 0 | 0 | 0 | 0 | 0 |  |  |  | 7.5 | 20 | 22.8 | 29.3 | 10 | 1142 | 739 |  |  | 64.67 | 88.77 |  |  | 185 | 168 | 110.67 | 103.15
O=P1(C(NC2=NN=C(S)S2)C2=CC=C(O)C(O)=C2)OC2=C(C=CC=C2)C2=C1C=CC=C2 | 0 | 0 | 1 | 0 | 0 | 0 | 0 | 0 | 0 | 0 | 0 | 0 | 1 | 0 | 0 | 0 | 0 | 0 | 0 | 0 | 0 | 0 | 0 | 0 | 0 | 0 | 0 | 0 | 0 | 0 | 0 | 0 | 0 | 0 | 0 | 0 | 0 | 0 | 0 | 0 | 0 | 0 | 0 | 0 | 0 | 0 | 0 | 0 | 0 | 0 | 0 | 0 | 0 | 0 | 0 | 0 | 0 | 0 | 0 | 0 | 1 | 0 | 0 | 0 | 0 | 0 | 0 | 0 | 0 | 0 | 0 | 0 | 0 | 0 | 0 | 0 | 0 | 0 | 0 | 0 | 0 | 0 | 0 | 0 | 0 | 0 | 0 | 0 | 0 | 0 | 0 | 0 | 0 | 0 | 0 | 0 | 0 | 0 | 0 | 0 | 0 | 0 | 0 |  |  |  | 10 | 18.71 | 22.8 | 30.3 | 20 | 1142 | 721 |  |  | 64.67 | 55.22 |  |  | 185 | 165 | 110.67 | 104.77
O[PH](C1=CC=CC=C1)(C1=CC=CC=C1)C(NC1=CC=C(F)C=C1)C1=CC=CC=C1 | 0 | 1 | 0 | 0 | 0 | 0 | 0 | 0 | 0 | 0 | 0 | 0 | 0 | 0 | 0 | 0 | 0 | 0 | 0 | 0 | 0 | 1 | 0 | 0 | 0 | 0 | 0 | 0 | 0 | 0 | 0 | 0 | 0 | 0 | 0 | 0 | 0 | 0 | 0 | 0 | 0 | 0 | 0 | 0 | 0 | 0 | 0 | 0 | 0 | 0 | 0 | 0 | 0 | 0 | 1 | 0 | 0 | 0 | 0 | 1 | 0 | 0 | 0 | 0 | 0 | 0 | 0 | 0 | 0 | 0 | 0 | 0 | 0 | 0 | 0 | 0 | 0 | 0 | 0 | 0 | 0 | 0 | 0 | 0 | 0 | 0 | 0 | 0 | 0 | 0 | 0 | 0 | 0 | 0 | 0 | 0 | 0 | 0 | 0 | 0 | 0 | 0 | 0 | O[PH](C1=CC=CC=C1)(C1=CC=CC=C1)C(NC1=CC=C(F)C=C1)C1=CC=CC=C1 | Nc1ccc(Cc2ccc(N)cc2)cc1 | CC(C)(C1=CC=C(OCC2CO2)C=C1)C1=CC=C(OCC2CO2)C=C1 | 8 | 32 | 26 | 34.2
C1=CC=C(NC(C2=CC=CC=C2)P(C2=CC=CC=C2)C2=CC=CC=C2)C=C1 | 0 | 1 | 0 | 0 | 0 | 0 | 0 | 0 | 0 | 0 | 0 | 0 | 0 | 0 | 0 | 0 | 0 | 0 | 0 | 0 | 0 | 1 | 0 | 0 | 0 | 0 | 0 | 0 | 0 | 0 | 0 | 0 | 0 | 0 | 0 | 0 | 0 | 0 | 0 | 1 | 0 | 0 | 0 | 0 | 0 | 0 | 0 | 0 | 0 | 0 | 0 | 0 | 0 | 0 | 0 | 0 | 0 | 0 | 0 | 0 | 0 | 0 | 0 | 0 | 0 | 0 | 0 | 0 | 0 | 0 | 0 | 0 | 0 | 0 | 0 | 0 | 0 | 0 | 0 | 0 | 0 | 0 | 0 | 0 | 0 | 0 | 0 | 0 | 0 | 0 | 0 | 0 | 0 | 0 | 0 | 0 | 0 | 0 | 0 | 0 | 0 | 0 | 0 | C1=CC=C(NC(C2=CC=CC=C2)P(C2=CC=CC=C2)C2=CC=CC=C2)C=C1 | Nc1ccc(Cc2ccc(N)cc2)cc1 | CC(C)(C1=CC=C(OCC2CO2)C=C1)C1=CC=C(OCC2CO2)C=C1 | 8 | 32 | 26 | 32.8
Cl.O=P(C1=CC=CC=C1)(C1=CC=CC=C1)C(NC1=CC=C(Cl)C=C1)C1=CC=CC=C1 | 0 | 0 | 0 | 0 | 0 | 0 | 0 | 0 | 0 | 0 | 0 | 0 | 0 | 0 | 1 | 0 | 0 | 0 | 0 | 0 | 0 | 1 | 0 | 0 | 0 | 0 | 0 | 0 | 0 | 0 | 0 | 0 | 0 | 0 | 0 | 0 | 0 | 0 | 0 | 0 | 0 | 0 | 0 | 0 | 0 | 0 | 0 | 0 | 0 | 0 | 0 | 0 | 0 | 0 | 1 | 0 | 0 | 0 | 0 | 0 | 0 | 1 | 0 | 0 | 0 | 0 | 0 | 0 | 0 | 0 | 0 | 0 | 0 | 0 | 0 | 0 | 0 | 0 | 0 | 0 | 0 | 0 | 0 | 0 | 0 | 0 | 0 | 0 | 0 | 0 | 0 | 0 | 0 | 0 | 0 | 0 | 0 | 0 | 0 | 0 | 0 | 0 | 0 | Cl.O=P(C1=CC=CC=C1)(C1=CC=CC=C1)C(NC1=CC=C(Cl)C=C1)C1=CC=CC=C1 | Nc1ccc(Cc2ccc(N)cc2)cc1 | CC(C)(C1=CC=C(OCC2CO2)C=C1)C1=CC=C(OCC2CO2)C=C1 | 8 | 32 | 26 | 32.2
O=P(C1=CC=CC=C1)(C1=CC=CC=C1)C(NC1=CC=CC=C1)C1=CC=C(F)C=C1 | 0 | 0 | 0 | 0 | 0 | 0 | 0 | 0 | 0 | 0 | 0 | 0 | 0 | 0 | 1 | 0 | 0 | 0 | 0 | 0 | 0 | 0 | 0 | 0 | 0 | 0 | 0 | 0 | 0 | 0 | 0 | 0 | 0 | 0 | 0 | 0 | 0 | 0 | 0 | 1 | 0 | 0 | 0 | 0 | 0 | 0 | 0 | 0 | 0 | 0 | 0 | 0 | 0 | 0 | 0 | 0 | 0 | 0 | 0 | 1 | 0 | 0 | 0 | 0 | 0 | 0 | 0 | 0 | 0 | 0 | 0 | 0 | 0 | 0 | 0 | 0 | 0 | 0 | 0 | 0 | 0 | 0 | 0 | 0 | 0 | 0 | 0 | 0 | 0 | 0 | 0 | 0 | 0 | 0 | 0 | 0 | 0 | 0 | 0 | 0 | 0 | 0 | 0 | O=P(C1=CC=CC=C1)(C1=CC=CC=C1)C(NC1=CC=CC=C1)C1=CC=C(F)C=C1 | Nc1ccc(Cc2ccc(N)cc2)cc1 | CC(C)(C1=CC=C(OCC2CO2)C=C1)C1=CC=C(OCC2CO2)C=C1 | 8 | 32 | 26 | 34.6
O=P(C1=CC=CC=C1)(C1=CC=CC=C1)C(NC1=CC=CC=C1)C1=CC(F)=C(F)C=C1 | 0 | 0 | 0 | 0 | 0 | 0 | 0 | 0 | 0 | 0 | 0 | 0 | 0 | 0 | 1 | 0 | 0 | 0 | 0 | 0 | 0 | 0 | 0 | 0 | 0 | 0 | 0 | 0 | 0 | 0 | 0 | 0 | 0 | 0 | 0 | 0 | 0 | 0 | 0 | 1 | 0 | 0 | 0 | 0 | 0 | 0 | 0 | 0 | 0 | 0 | 0 | 0 | 0 | 0 | 0 | 0 | 0 | 0 | 0 | 2 | 0 | 0 | 0 | 0 | 0 | 0 | 0 | 0 | 0 | 0 | 0 | 0 | 0 | 0 | 0 | 0 | 0 | 0 | 0 | 0 | 0 | 0 | 0 | 0 | 0 | 0 | 0 | 0 | 0 | 0 | 0 | 0 | 0 | 0 | 0 | 0 | 0 | 0 | 0 | 0 | 0 | 0 | 0 | O=P(C1=CC=CC=C1)(C1=CC=CC=C1)C(NC1=CC=CC=C1)C1=CC(F)=C(F)C=C1 | Nc1ccc(Cc2ccc(N)cc2)cc1 | CC(C)(C1=CC=C(OCC2CO2)C=C1)C1=CC=C(OCC2CO2)C=C1 | 8 | 32 | 26 | 30
O=P(C1=CC=CC=C1)(C1=CC=CC=C1)C(NC1=CC=CC=C1)C1=CC=CC=C1 | 0 | 0 | 0 | 0 | 0 | 0 | 0 | 0 | 0 | 0 | 0 | 0 | 0 | 0 | 1 | 0 | 0 | 0 | 0 | 0 | 0 | 1 | 0 | 0 | 0 | 0 | 0 | 0 | 0 | 0 | 0 | 0 | 0 | 0 | 0 | 0 | 0 | 0 | 0 | 1 | 0 | 0 | 0 | 0 | 0 | 0 | 0 | 0 | 0 | 0 | 0 | 0 | 0 | 0 | 0 | 0 | 0 | 0 | 0 | 0 | 0 | 0 | 0 | 0 | 0 | 0 | 0 | 0 | 0 | 0 | 0 | 0 | 0 | 0 | 0 | 0 | 0 | 0 | 0 | 0 | 0 | 0 | 0 | 0 | 0 | 0 | 0 | 0 | 0 | 0 | 0 | 0 | 0 | 0 | 0 | 0 | 0 | 0 | 0 | 0 | 0 | 0 | 0 | O=P(C1=CC=CC=C1)(C1=CC=CC=C1)C(NC1=CC=CC=C1)C1=CC=CC=C1 | Nc1ccc(Cc2ccc(N)cc2)cc1 | CC(C)(C1=CC=C(OCC2CO2)C=C1)C1=CC=C(OCC2CO2)C=C1 | 8 | 32 | 26 | 33
NC1=CC=C(CC2=CC=C(NC(C3=CC=CC=C3)[PH](O)(C3=CC=CC=C3)C3=CC=CC=C3)C=C2)C=C1 | 0 | 0 | 0 | 0 | 0 | 0 | 0 | 0 | 0 | 0 | 0 | 0 | 0 | 0 | 1 | 0 | 0 | 0 | 0 | 0 | 0 | 1 | 0 | 0 | 0 | 0 | 0 | 0 | 0 | 0 | 0 | 0 | 0 | 0 | 0 | 0 | 0 | 0 | 0 | 0 | 0 | 0 | 0 | 0 | 0 | 0 | 0 | 0 | 0 | 0 | 0 | 0 | 0 | 0 | 0 | 0 | 0 | 0 | 0 | 0 | 0 | 0 | 0 | 0 | 0 | 0 | 0 | 0 | 0 | 0 | 0 | 0 | 0 | 0 | 1 | 0 | 0 | 0 | 0 | 0 | 0 | 0 | 0 | 0 | 0 | 0 | 0 | 0 | 0 | 0 | 0 | 0 | 0 | 0 | 0 | 0 | 0 | 0 | 0 | 0 | 0 | 0 | 0 | NC1=CC=C(CC2=CC=C(NC(C3=CC=CC=C3)[PH](O)(C3=CC=CC=C3)C3=CC=CC=C3)C=C2)C=C1 | Nc1ccc(Cc2ccc(N)cc2)cc1 | CC(C)(C1=CC=C(OCC2CO2)C=C1)C1=CC=C(OCC2CO2)C=C1 | 8 | 32 | 26 | 33.2
O=C1NC2=CC=C(NC(C3=CC=C(O)C=C3)P3(=O)OC4=CC=CC=C4C4=CC=CC=C43)C=C2N1 | 0 | 0 | 1 | 0 | 0 | 0 | 0 | 0 | 1 | 0 | 0 | 0 | 0 | 0 | 0 | 0 | 0 | 0 | 0 | 0 | 0 | 0 | 0 | 0 | 0 | 0 | 0 | 1 | 0 | 0 | 0 | 0 | 0 | 0 | 0 | 0 | 0 | 0 | 0 | 0 | 0 | 0 | 0 | 0 | 0 | 0 | 0 | 0 | 0 | 0 | 0 | 0 | 0 | 0 | 1 | 0 | 0 | 0 | 0 | 0 | 0 | 0 | 0 | 0 | 0 | 0 | 0 | 0 | 0 | 0 | 0 | 0 | 0 | 0 | 0 | 0 | 0 | 0 | 0 | 0 | 0 | 0 | 0 | 0 | 0 | 0 | 0 | 0 | 0 | 0 | 0 | 0 | 0 | 0 | 0 | 0 | 0 | 0 | 0 | 0 | 0 | 0 | 0 | O=C1NC2=CC=C(NC(C3=CC=C(O)C=C3)P3(=O)OC4=CC=CC=C4C4=CC=CC=C43)C=C2N1 | Nc1ccc(Cc2ccc(N)cc2)cc1 | CC(C)(C1=CC=C(OCC2CO2)C=C1)C1=CC=C(OCC2CO2)C=C1 | 7.5 | 18.48 | 25 | 33.5 | 10 |  |  | 1076 |  |  |  | 157.6 | 146.9
O=C1NC2=CC=C(NC(C3=CC=C(O)C=C3)P3(=O)OC4=CC=CC=C4C4=CC=CC=C43)C=C2N1 | 0 | 0 | 1 | 0 | 0 | 0 | 0 | 0 | 1 | 0 | 0 | 0 | 0 | 0 | 0 | 0 | 0 | 0 | 0 | 0 | 0 | 0 | 0 | 0 | 0 | 0 | 0 | 1 | 0 | 0 | 0 | 0 | 0 | 0 | 0 | 0 | 0 | 0 | 0 | 0 | 0 | 0 | 0 | 0 | 0 | 0 | 0 | 0 | 0 | 0 | 0 | 0 | 0 | 0 | 1 | 0 | 0 | 0 | 0 | 0 | 0 | 0 | 0 | 0 | 0 | 0 | 0 | 0 | 0 | 0 | 0 | 0 | 0 | 0 | 0 | 0 | 0 | 0 | 0 | 0 | 0 | 0 | 0 | 0 | 0 | 0 | 0 | 0 | 0 | 0 | 0 | 0 | 0 | 0 | 0 | 0 | 0 | 0 | 0 | 0 | 0 | 0 | 0 |  |  |  | 11.36 | 17.72 | 25 | 35 | 10 |  |  | 1076 |  |  |  | 157.6 | 139.7
O=C1NC2=CC=C(NC(C3=CC=C(O)C=C3)P3(=O)OC4=CC=CC=C4C4=CC=CC=C43)C=C2N1 | 0 | 0 | 1 | 0 | 0 | 0 | 0 | 0 | 1 | 0 | 0 | 0 | 0 | 0 | 0 | 0 | 0 | 0 | 0 | 0 | 0 | 0 | 0 | 0 | 0 | 0 | 0 | 1 | 0 | 0 | 0 | 0 | 0 | 0 | 0 | 0 | 0 | 0 | 0 | 0 | 0 | 0 | 0 | 0 | 0 | 0 | 0 | 0 | 0 | 0 | 0 | 0 | 0 | 0 | 1 | 0 | 0 | 0 | 0 | 0 | 0 | 0 | 0 | 0 | 0 | 0 | 0 | 0 | 0 | 0 | 0 | 0 | 0 | 0 | 0 | 0 | 0 | 0 | 0 | 0 | 0 | 0 | 0 | 0 | 0 | 0 | 0 | 0 | 0 | 0 | 0 | 0 | 0 | 0 | 0 | 0 | 0 | 0 | 0 | 0 | 0 | 0 | 0 |  |  |  | 15.15 | 16.96 | 25 | 36.2 | 10 |  |  | 1076 |  |  |  | 157.6 | 138.6
O=C1NC2=CC=C(NC(C3=CC=C(O)C=C3)P3(=O)OC4=CC=CC=C4C4=CC=CC=C43)C=C2N1 | 0 | 0 | 1 | 0 | 0 | 0 | 0 | 0 | 1 | 0 | 0 | 0 | 0 | 0 | 0 | 0 | 0 | 0 | 0 | 0 | 0 | 0 | 0 | 0 | 0 | 0 | 0 | 1 | 0 | 0 | 0 | 0 | 0 | 0 | 0 | 0 | 0 | 0 | 0 | 0 | 0 | 0 | 0 | 0 | 0 | 0 | 0 | 0 | 0 | 0 | 0 | 0 | 0 | 0 | 1 | 0 | 0 | 0 | 0 | 0 | 0 | 0 | 0 | 0 | 0 | 0 | 0 | 0 | 0 | 0 | 0 | 0 | 0 | 0 | 0 | 0 | 0 | 0 | 0 | 0 | 0 | 0 | 0 | 0 | 0 | 0 | 0 | 0 | 0 | 0 | 0 | 0 | 0 | 0 | 0 | 0 | 0 | 0 | 0 | 0 | 0 | 0 | 0 |  |  |  | 18.93 | 16.21 | 25 | 36.5 | 20 |  |  | 1076 | 660 |  |  | 157.6 | 133.8
CC(C1=CC=C(N)C=C1)(C1=CC=C(NC(=O)CN(CCN(CC(=O)NC2=CC=C(C(C)(C3=CC=C(N)C=C3)P3(=O)OC4=C(C=CC=C4)C4=C3C=CC=C4)C=C2)CC(=O)NC2=CC=C(C(C)(C3=CC=C(N)C=C3)P3(=O)OC4=C(C=CC=C4)C4=C3C=CC=C4)C=C2)CC(=O)NC2=CC=C(C(C3=CC=C(N)C=C3)P3(=O)OC4=CC=CC=C4C4=CC=CC=C43)C=C2)C=C1)P1(=O)OC2=C(C=CC=C2)C2=C1C=CC=C2 | 0 | 0 | 4 | 0 | 0 | 0 | 0 | 0 | 0 | 0 | 0 | 0 | 0 | 0 | 0 | 0 | 4 | 0 | 0 | 0 | 0 | 0 | 0 | 0 | 0 | 0 | 0 | 0 | 0 | 0 | 0 | 0 | 0 | 0 | 0 | 0 | 0 | 0 | 0 | 0 | 0 | 0 | 0 | 0 | 0 | 0 | 0 | 0 | 0 | 0 | 0 | 0 | 0 | 0 | 0 | 0 | 0 | 0 | 0 | 0 | 0 | 0 | 0 | 0 | 0 | 0 | 0 | 0 | 0 | 0 | 0 | 0 | 0 | 0 | 4 | 0 | 0 | 0 | 0 | 0 | 0 | 0 | 0 | 0 | 0 | 0 | 0 | 0 | 0 | 0 | 0 | 0 | 0 | 0 | 0 | 0 | 0 | 0 | 0 | 0 | 0 | 0 | 0 | CC(C1=CC=C(N)C=C1)(C1=CC=C(NC(=O)CN(CCN(CC(=O)NC2=CC=C(C(C)(C3=CC=C(N)C=C3)P3(=O)OC4=C(C=CC=C4)C4=C3C=CC=C4)C=C2)CC(=O)NC2=CC=C(C(C)(C3=CC=C(N)C=C3)P3(=O)OC4=C(C=CC=C4)C4=C3C=CC=C4)C=C2)CC(=O)NC2=CC=C(C(C3=CC=C(N)C=C3)P3(=O)OC4=CC=CC=C4C4=CC=CC=C43)C=C2)C=C1)P1(=O)OC2=C(C=CC=C2)C2=C1C=CC=C2 | Nc1ccc(Cc2ccc(N)cc2)cc1 | CC(C)(C1=CC=C(OCC2CO2)C=C1)C1=CC=C(OCC2CO2)C=C1 | 2.5 | 19.67 | 23.3 | 26.4 | 0 |  |  | 909 | [5 empty] | 168.2 | 171
CC(C1=CC=C(N)C=C1)(C1=CC=C(NC(=O)CN(CCN(CC(=O)NC2=CC=C(C(C)(C3=CC=C(N)C=C3)P3(=O)OC4=C(C=CC=C4)C4=C3C=CC=C4)C=C2)CC(=O)NC2=CC=C(C(C)(C3=CC=C(N)C=C3)P3(=O)OC4=C(C=CC=C4)C4=C3C=CC=C4)C=C2)CC(=O)NC2=CC=C(C(C3=CC=C(N)C=C3)P3(=O)OC4=CC=CC=C4C4=CC=CC=C43)C=C2)C=C1)P1(=O)OC2=C(C=CC=C2)C2=C1C=CC=C2 | 0 | 0 | 4 | 0 | 0 | 0 | 0 | 0 | 0 | 0 | 0 | 0 | 0 | 0 | 0 | 0 | 4 | 0 | 0 | 0 | 0 | 0 | 0 | 0 | 0 | 0 | 0 | 0 | 0 | 0 | 0 | 0 | 0 | 0 | 0 | 0 | 0 | 0 | 0 | 0 | 0 | 0 | 0 | 0 | 0 | 0 | 0 | 0 | 0 | 0 | 0 | 0 | 0 | 0 | 0 | 0 | 0 | 0 | 0 | 0 | 0 | 0 | 0 | 0 | 0 | 0 | 0 | 0 | 0 | 0 | 0 | 0 | 0 | 0 | 4 | 0 | 0 | 0 | 0 | 0 | 0 | 0 | 0 | 0 | 0 | 0 | 0 | 0 | 0 | 0 | 0 | 0 | 0 | 0 | 0 | 0 | 0 | 0 | 0 | 0 | 0 | 0 | 0 |  |  |  | 5 | 19.19 | 23.3 | 27.8 | 10 |  |  | 909 | [5 empty] | 168.2 | 173.1
CC(C1=CC=C(N)C=C1)(C1=CC=C(NC(=O)CN(CCN(CC(=O)NC2=CC=C(C(C)(C3=CC=C(N)C=C3)P3(=O)OC4=C(C=CC=C4)C4=C3C=CC=C4)C=C2)CC(=O)NC2=CC=C(C(C)(C3=CC=C(N)C=C3)P3(=O)OC4=C(C=CC=C4)C4=C3C=CC=C4)C=C2)CC(=O)NC2=CC=C(C(C3=CC=C(N)C=C3)P3(=O)OC4=CC=CC=C4C4=CC=CC=C43)C=C2)C=C1)P1(=O)OC2=C(C=CC=C2)C2=C1C=CC=C2 | 0 | 0 | 4 | 0 | 0 | 0 | 0 | 0 | 0 | 0 | 0 | 0 | 0 | 0 | 0 | 0 | 4 | 0 | 0 | 0 | 0 | 0 | 0 | 0 | 0 | 0 | 0 | 0 | 0 | 0 | 0 | 0 | 0 | 0 | 0 | 0 | 0 | 0 | 0 | 0 | 0 | 0 | 0 | 0 | 0 | 0 | 0 | 0 | 0 | 0 | 0 | 0 | 0 | 0 | 0 | 0 | 0 | 0 | 0 | 0 | 0 | 0 | 0 | 0 | 0 | 0 | 0 | 0 | 0 | 0 | 0 | 0 | 0 | 0 | 4 | 0 | 0 | 0 | 0 | 0 | 0 | 0 | 0 | 0 | 0 | 0 | 0 | 0 | 0 | 0 | 0 | 0 | 0 | 0 | 0 | 0 | 0 | 0 | 0 | 0 | 0 | 0 | 0 |  |  |  | 7.5 | 18.66 | 23.3 | 29.6 | 20 |  |  | 909 | 756 |  |  |  |  | 168.2 | 176.2
CC(C1=CC=C(N)C=C1)(C1=CC=C(NC(=O)CN(CCN(CC(=O)NC2=CC=C(C(C)(C3=CC=C(N)C=C3)P3(=O)OC4=C(C=CC=C4)C4=C3C=CC=C4)C=C2)CC(=O)NC2=CC=C(C(C)(C3=CC=C(N)C=C3)P3(=O)OC4=C(C=CC=C4)C4=C3C=CC=C4)C=C2)CC(=O)NC2=CC=C(C(C3=CC=C(N)C=C3)P3(=O)OC4=CC=CC=C4C4=CC=CC=C43)C=C2)C=C1)P1(=O)OC2=C(C=CC=C2)C2=C1C=CC=C2 | 0 | 0 | 4 | 0 | 0 | 0 | 0 | 0 | 0 | 0 | 0 | 0 | 0 | 0 | 0 | 0 | 4 | 0 | 0 | 0 | 0 | 0 | 0 | 0 | 0 | 0 | 0 | 0 | 0 | 0 | 0 | 0 | 0 | 0 | 0 | 0 | 0 | 0 | 0 | 0 | 0 | 0 | 0 | 0 | 0 | 0 | 0 | 0 | 0 | 0 | 0 | 0 | 0 | 0 | 0 | 0 | 0 | 0 | 0 | 0 | 0 | 0 | 0 | 0 | 0 | 0 | 0 | 0 | 0 | 0 | 0 | 0 | 0 | 0 | 4 | 0 | 0 | 0 | 0 | 0 | 0 | 0 | 0 | 0 | 0 | 0 | 0 | 0 | 0 | 0 | 0 | 0 | 0 | 0 | 0 | 0 | 0 | 0 | 0 | 0 | 0 | 0 | 0 |  |  |  | 10 | 18.16 | 23.3 | 30 | 20 |  |  | 909 | [5 empty] | 168.2 | 175
O=P(O)(O)OC1[C@H](OP(=O)(O)O)[C@@H](OP(=O)(O)O)[C@H](OP(=O)(O)O)[C@@H](O[P@](=O)(O)ON2CCNCC2)[C@@H]1OP(=O)(O)O | 0 | 0 | 0 | 0 | 0 | 0 | 0 | 0 | 0 | 0 | 0 | 0 | 0 | 0 | 0 | 0 | 0 | 0 | 0 | 0 | 0 | 0 | 0 | 0 | 0 | 0 | 0 | 0 | 0 | 0 | 0 | 0 | 0 | 0 | 0 | 0 | 0 | 0 | 0 | 0 | 0 | 0 | 0 | 0 | 0 | 0 | 0 | 6 | 0 | 0 | 0 | 0 | 0 | 0 | 0 | 0 | 0 | 0 | 0 | 0 | 0 | 0 | 1 | 1 | 0 | 0 | 0 | 0 | 0 | 0 | 0 | 0 | 0 | 0 | 0 | 0 | 0 | 0 | 0 | 0 | 0 | 0 | 0 | 0 | 0 | 0 | 0 | 0 | 0 | 0 | 0 | 0 | 0 | 0 | 0 | 0 | 0 | 0 | 0 | 0 | 0 | 0 | 0 | O=P(O)(O)OC1[C@H](OP(=O)(O)O)[C@@H](OP(=O)(O)O)[C@H](OP(=O)(O)O)[C@@H](O[P@](=O)(O)ON2CCNCC2)[C@@H]1OP(=O)(O)O | Nc1ccc(Cc2ccc(N)cc2)cc1 | CC(C)(C1=CC=C(OCC2CO2)C=C1)C1=CC=C(OCC2CO2)C=C1 | 5 |  | 23.3 | 26.2 | 0 |  |  | 940 | 583 | 41 | 38 | 164 | 164
O=P(O)(O)OC1[C@H](OP(=O)(O)O)[C@@H](OP(=O)(O)O)[C@H](OP(=O)(O)O)[C@@H](O[P@](=O)(O)ON2CCNCC2)[C@@H]1OP(=O)(O)O | 0 | 0 | 0 | 0 | 0 | 0 | 0 | 0 | 0 | 0 | 0 | 0 | 0 | 0 | 0 | 0 | 0 | 0 | 0 | 0 | 0 | 0 | 0 | 0 | 0 | 0 | 0 | 0 | 0 | 0 | 0 | 0 | 0 | 0 | 0 | 0 | 0 | 0 | 0 | 0 | 0 | 0 | 0 | 0 | 0 | 0 | 0 | 6 | 0 | 0 | 0 | 0 | 0 | 0 | 0 | 0 | 0 | 0 | 0 | 0 | 0 | 0 | 1 | 1 | 0 | 0 | 0 | 0 | 0 | 0 | 0 | 0 | 0 | 0 | 0 | 0 | 0 | 0 | 0 | 0 | 0 | 0 | 0 | 0 | 0 | 0 | 0 | 0 | 0 | 0 | 0 | 0 | 0 | 0 | 0 | 0 | 0 | 0 | 0 | 0 | 0 | 0 | 0 |  |  |  | 10 |  | 23.3 | 29 | 10 |  |  | 940 | 458 | 41 | 37 | 164 | 162
O=P(O)(O)OC1[C@H](OP(=O)(O)O)[C@@H](OP(=O)(O)O)[C@H](OP(=O)(O)O)[C@@H](O[P@](=O)(O)ON2CCNCC2)[C@@H]1OP(=O)(O)O | 0 | 0 | 0 | 0 | 0 | 0 | 0 | 0 | 0 | 0 | 0 | 0 | 0 | 0 | 0 | 0 | 0 | 0 | 0 | 0 | 0 | 0 | 0 | 0 | 0 | 0 | 0 | 0 | 0 | 0 | 0 | 0 | 0 | 0 | 0 | 0 | 0 | 0 | 0 | 0 | 0 | 0 | 0 | 0 | 0 | 0 | 0 | 6 | 0 | 0 | 0 | 0 | 0 | 0 | 0 | 0 | 0 | 0 | 0 | 0 | 0 | 0 | 1 | 1 | 0 | 0 | 0 | 0 | 0 | 0 | 0 | 0 | 0 | 0 | 0 | 0 | 0 | 0 | 0 | 0 | 0 | 0 | 0 | 0 | 0 | 0 | 0 | 0 | 0 | 0 | 0 | 0 | 0 | 0 | 0 | 0 | 0 | 0 | 0 | 0 | 0 | 0 | 0 |  |  |  | 15 |  | 23.3 | 35.5 | 20 |  |  | 940 | 448 | 41 | 35 | 164 | 156
O=P(CN(CP(=O)(ON1CCNCC1)ON1CCNCC1)CP(=O)(ON1CCNCC1)ON1CCNCC1)(ON1CCNCC1)ON1CCNCC1 | 0 | 0 | 0 | 0 | 0 | 0 | 0 | 0 | 0 | 0 | 0 | 0 | 0 | 0 | 0 | 0 | 0 | 0 | 0 | 0 | 0 | 0 | 0 | 0 | 0 | 0 | 0 | 0 | 0 | 0 | 0 | 0 | 0 | 0 | 0 | 0 | 0 | 0 | 0 | 0 | 0 | 0 | 0 | 0 | 0 | 0 | 0 | 0 | 0 | 0 | 0 | 0 | 0 | 0 | 0 | 0 | 0 | 0 | 0 | 0 | 0 | 0 | 6 | 0 | 3 | 0 | 0 | 0 | 0 | 0 | 0 | 0 | 0 | 0 | 0 | 0 | 0 | 0 | 0 | 0 | 0 | 0 | 0 | 0 | 0 | 0 | 0 | 0 | 0 | 0 | 0 | 0 | 0 | 0 | 0 | 0 | 0 | 0 | 0 | 0 | 0 | 0 | 0 | O=P(CN(CP(=O)(ON1CCNCC1)ON1CCNCC1)CP(=O)(ON1CCNCC1)ON1CCNCC1)(ON1CCNCC1)ON1CCNCC1 | NO CURING AGENT | CC(C)(C1=CC=C(OCC2CO2)C=C1)C1=CC=C(OCC2CO2)C=C1 | 4 |  | 21.3 | 27.2 | 0 |  |  | 1249 | 323
O=P(CN(CP(=O)(ON1CCNCC1)ON1CCNCC1)CP(=O)(ON1CCNCC1)ON1CCNCC1)(ON1CCNCC1)ON1CCNCC1 | 0 | 0 | 0 | 0 | 0 | 0 | 0 | 0 | 0 | 0 | 0 | 0 | 0 | 0 | 0 | 0 | 0 | 0 | 0 | 0 | 0 | 0 | 0 | 0 | 0 | 0 | 0 | 0 | 0 | 0 | 0 | 0 | 0 | 0 | 0 | 0 | 0 | 0 | 0 | 0 | 0 | 0 | 0 | 0 | 0 | 0 | 0 | 0 | 0 | 0 | 0 | 0 | 0 | 0 | 0 | 0 | 0 | 0 | 0 | 0 | 0 | 0 | 6 | 0 | 3 | 0 | 0 | 0 | 0 | 0 | 0 | 0 | 0 | 0 | 0 | 0 | 0 | 0 | 0 | 0 | 0 | 0 | 0 | 0 | 0 | 0 | 0 | 0 | 0 | 0 | 0 | 0 | 0 | 0 | 0 | 0 | 0 | 0 | 0 | 0 | 0 | 0 | 0 |  |  |  | 5 |  | 21.3 | 27.5 | 10 |  |  | 1249
O=P(CN(CP(=O)(ON1CCNCC1)ON1CCNCC1)CP(=O)(ON1CCNCC1)ON1CCNCC1)(ON1CCNCC1)ON1CCNCC1 | 0 | 0 | 0 | 0 | 0 | 0 | 0 | 0 | 0 | 0 | 0 | 0 | 0 | 0 | 0 | 0 | 0 | 0 | 0 | 0 | 0 | 0 | 0 | 0 | 0 | 0 | 0 | 0 | 0 | 0 | 0 | 0 | 0 | 0 | 0 | 0 | 0 | 0 | 0 | 0 | 0 | 0 | 0 | 0 | 0 | 0 | 0 | 0 | 0 | 0 | 0 | 0 | 0 | 0 | 0 | 0 | 0 | 0 | 0 | 0 | 0 | 0 | 6 | 0 | 3 | 0 | 0 | 0 | 0 | 0 | 0 | 0 | 0 | 0 | 0 | 0 | 0 | 0 | 0 | 0 | 0 | 0 | 0 | 0 | 0 | 0 | 0 | 0 | 0 | 0 | 0 | 0 | 0 | 0 | 0 | 0 | 0 | 0 | 0 | 0 | 0 | 0 | 0 |  |  |  | 6 |  | 21.3 | 28.3 | 20 |  |  | 1249 | 385
O=P(CN(CP(=O)(ON1CCNCC1)ON1CCNCC1)CP(=O)(ON1CCNCC1)ON1CCNCC1)(ON1CCNCC1)ON1CCNCC1 | 0 | 0 | 0 | 0 | 0 | 0 | 0 | 0 | 0 | 0 | 0 | 0 | 0 | 0 | 0 | 0 | 0 | 0 | 0 | 0 | 0 | 0 | 0 | 0 | 0 | 0 | 0 | 0 | 0 | 0 | 0 | 0 | 0 | 0 | 0 | 0 | 0 | 0 | 0 | 0 | 0 | 0 | 0 | 0 | 0 | 0 | 0 | 0 | 0 | 0 | 0 | 0 | 0 | 0 | 0 | 0 | 0 | 0 | 0 | 0 | 0 | 0 | 6 | 0 | 3 | 0 | 0 | 0 | 0 | 0 | 0 | 0 | 0 | 0 | 0 | 0 | 0 | 0 | 0 | 0 | 0 | 0 | 0 | 0 | 0 | 0 | 0 | 0 | 0 | 0 | 0 | 0 | 0 | 0 | 0 | 0 | 0 | 0 | 0 | 0 | 0 | 0 | 0 |  |  |  | 7 |  | 21.3 | 28.5 | 20 |  |  | 1249
O=P(CN(CP(=O)(ON1CCNCC1)ON1CCNCC1)CP(=O)(ON1CCNCC1)ON1CCNCC1)(ON1CCNCC1)ON1CCNCC1 | 0 | 0 | 0 | 0 | 0 | 0 | 0 | 0 | 0 | 0 | 0 | 0 | 0 | 0 | 0 | 0 | 0 | 0 | 0 | 0 | 0 | 0 | 0 | 0 | 0 | 0 | 0 | 0 | 0 | 0 | 0 | 0 | 0 | 0 | 0 | 0 | 0 | 0 | 0 | 0 | 0 | 0 | 0 | 0 | 0 | 0 | 0 | 0 | 0 | 0 | 0 | 0 | 0 | 0 | 0 | 0 | 0 | 0 | 0 | 0 | 0 | 0 | 6 | 0 | 3 | 0 | 0 | 0 | 0 | 0 | 0 | 0 | 0 | 0 | 0 | 0 | 0 | 0 | 0 | 0 | 0 | 0 | 0 | 0 | 0 | 0 | 0 | 0 | 0 | 0 | 0 | 0 | 0 | 0 | 0 | 0 | 0 | 0 | 0 | 0 | 0 | 0 | 0 |  |  |  | 8 |  | 21.3 | 29.5 | 20 |  |  | 1249
O=P1(OC2=CC=CC=C2C2=C1C=CC=C2)C(NC1=CC=C(NC(\C=C\C2=CC=CC=C2)P2(=O)OC3=CC=CC=C3C3=C2C=CC=C3)C=C1)\C=C\C1=CC=CC=C1 | 0 | 0 | 2 | 0 | 0 | 0 | 0 | 0 | 0 | 0 | 0 | 0 | 0 | 0 | 0 | 0 | 0 | 0 | 0 | 0 | 0 | 2 | 0 | 0 | 0 | 0 | 0 | 0 | 0 | 0 | 0 | 0 | 0 | 0 | 0 | 0 | 0 | 0 | 0 | 0 | 0 | 0 | 0 | 0 | 0 | 0 | 0 | 0 | 1 | 0 | 0 | 0 | 0 | 0 | 0 | 0 | 0 | 0 | 0 | 0 | 0 | 0 | 0 | 0 | 0 | 0 | 0 | 0 | 0 | 0 | 0 | 0 | 0 | 0 | 0 | 0 | 0 | 0 | 0 | 0 | 0 | 0 | 0 | 0 | 0 | 0 | 0 | 0 | 0 | 0 | 0 | 0 | 0 | 0 | 0 | 0 | 0 | 0 | 0 | 2 | 0 | 0 | 0 | O=P1(OC2=CC=CC=C2C2=C1C=CC=C2)C(NC1=CC=C(NC(\C=C\C2=CC=CC=C2)P2(=O)OC3=CC=CC=C3C3=C2C=CC=C3)C=C1)\C=C\C1=CC=CC=C1 | Nc1ccc(Cc2ccc(N)cc2)cc1 | CC(C)(C1=CC=C(OCC2CO2)C=C1)C1=CC=C(OCC2CO2)C=C1 | 2 | 19.66 | 26.4 | 32 | 10 | 1370 | 952
O=P1(OC2=CC=CC=C2C2=C1C=CC=C2)C(NC1=CC=C(NC(\C=C\C2=CC=CC=C2)P2(=O)OC3=CC=CC=C3C3=C2C=CC=C3)C=C1)\C=C\C1=CC=CC=C1 | 0 | 0 | 2 | 0 | 0 | 0 | 0 | 0 | 0 | 0 | 0 | 0 | 0 | 0 | 0 | 0 | 0 | 0 | 0 | 0 | 0 | 2 | 0 | 0 | 0 | 0 | 0 | 0 | 0 | 0 | 0 | 0 | 0 | 0 | 0 | 0 | 0 | 0 | 0 | 0 | 0 | 0 | 0 | 0 | 0 | 0 | 0 | 0 | 1 | 0 | 0 | 0 | 0 | 0 | 0 | 0 | 0 | 0 | 0 | 0 | 0 | 0 | 0 | 0 | 0 | 0 | 0 | 0 | 0 | 0 | 0 | 0 | 0 | 0 | 0 | 0 | 0 | 0 | 0 | 0 | 0 | 0 | 0 | 0 | 0 | 0 | 0 | 0 | 0 | 0 | 0 | 0 | 0 | 0 | 0 | 0 | 0 | 0 | 0 | 2 | 0 | 0 | 0 |  |  |  | 4 | 19 | 26.4 | 35.6 | 20 | 1370 | 790
NCCN(CCNCCNCCN(CCNCCNC(N)=S)CCNP(=O)(C1=CC=CC=C1)C1=CC=CC=C1)CCNP(=O)(C1=CC=CC=C1)C1=CC=CC=C1 | 0 | 0 | 0 | 0 | 0 | 0 | 0 | 0 | 0 | 0 | 0 | 0 | 0 | 0 | 2 | 0 | 0 | 0 | 0 | 0 | 0 | 0 | 0 | 0 | 0 | 0 | 0 | 0 | 0 | 0 | 0 | 0 | 0 | 0 | 0 | 0 | 0 | 0 | 0 | 0 | 0 | 0 | 0 | 0 | 0 | 0 | 0 | 0 | 0 | 0 | 0 | 0 | 0 | 0 | 10 | 0 | 0 | 0 | 0 | 0 | 0 | 0 | 0 | 0 | 0 | 1 | 0 | 0 | 0 | 0 | 0 | 0 | 0 | 0 | 0 | 0 | 0 | 0 | 0 | 0 | 0 | 0 | 0 | 0 | 0 | 0 | 0 | 0 | 0 | 0 | 0 | 0 | 0 | 0 | 0 | 0 | 0 | 0 | 0 | 0 | 0 | 0 | 0 | NCCN(CCNCCNCCN(CCNCCNC(N)=S)CCNP(=O)(C1=CC=CC=C1)C1=CC=CC=C1)CCNP(=O)(C1=CC=CC=C1)C1=CC=CC=C1 | NO CURING AGENT | CC(C)(C1=CC=C(OCC2CO2)C=C1)C1=CC=C(OCC2CO2)C=C1 | 25 |  | 18.3 | 28.5 | 20 |  |  | 1729
NCCN(CCNCCNCCN(CCNCCNC(N)=S)CCNP(=O)(C1=CC=CC=C1)C1=CC=CC=C1)CCNP(=O)(C1=CC=CC=C1)C1=CC=CC=C1 | 0 | 0 | 0 | 0 | 0 | 0 | 0 | 0 | 0 | 0 | 0 | 0 | 0 | 0 | 2 | 0 | 0 | 0 | 0 | 0 | 0 | 0 | 0 | 0 | 0 | 0 | 0 | 0 | 0 | 0 | 0 | 0 | 0 | 0 | 0 | 0 | 0 | 0 | 0 | 0 | 0 | 0 | 0 | 0 | 0 | 0 | 0 | 0 | 0 | 0 | 0 | 0 | 0 | 0 | 10 | 0 | 0 | 0 | 0 | 0 | 0 | 0 | 0 | 0 | 0 | 1 | 0 | 0 | 0 | 0 | 0 | 0 | 0 | 0 | 0 | 0 | 0 | 0 | 0 | 0 | 0 | 0 | 0 | 0 | 0 | 0 | 0 | 0 | 0 | 0 | 0 | 0 | 0 | 0 | 0 | 0 | 0 | 0 | 0 | 0 | 0 | 0 | 0 |  |  |  | 30 |  | 18.3 | 30.4 | 20 |  |  | 1729 | 679
NCCN(CCNCCNCCN(CCNCCNC(N)=S)CCNP(=O)(C1=CC=CC=C1)C1=CC=CC=C1)CCNP(=O)(C1=CC=CC=C1)C1=CC=CC=C1 | 0 | 0 | 0 | 0 | 0 | 0 | 0 | 0 | 0 | 0 | 0 | 0 | 0 | 0 | 2 | 0 | 0 | 0 | 0 | 0 | 0 | 0 | 0 | 0 | 0 | 0 | 0 | 0 | 0 | 0 | 0 | 0 | 0 | 0 | 0 | 0 | 0 | 0 | 0 | 0 | 0 | 0 | 0 | 0 | 0 | 0 | 0 | 0 | 0 | 0 | 0 | 0 | 0 | 0 | 10 | 0 | 0 | 0 | 0 | 0 | 0 | 0 | 0 | 0 | 0 | 1 | 0 | 0 | 0 | 0 | 0 | 0 | 0 | 0 | 0 | 0 | 0 | 0 | 0 | 0 | 0 | 0 | 0 | 0 | 0 | 0 | 0 | 0 | 0 | 0 | 0 | 0 | 0 | 0 | 0 | 0 | 0 | 0 | 0 | 0 | 0 | 0 | 0 |  |  |  | 35 |  | 18.3 | 32 | 20 |  |  | 1729
N=C(N)NS(=O)(=O)C1=CC=C(NC(C2=CC=C(C(NC(=N)NS(=O)(=O)C3=CC=C(N)C=C3)P3(=O)OC4=C(C=CC=C4)C4=C3C=CC=C4)C=C2)P2(=O)OC3=C(C=CC=C3)C3=C2C=CC=C3)C=C1 | 0 | 0 | 2 | 0 | 0 | 0 | 0 | 0 | 0 | 0 | 2 | 0 | 0 | 0 | 0 | 0 | 0 | 0 | 0 | 0 | 0 | 0 | 0 | 0 | 0 | 0 | 0 | 0 | 0 | 0 | 0 | 0 | 0 | 0 | 0 | 0 | 0 | 0 | 0 | 1 | 2 | 0 | 0 | 0 | 0 | 0 | 0 | 0 | 0 | 0 | 0 | 0 | 0 | 0 | 1 | 0 | 0 | 0 | 0 | 0 | 0 | 0 | 0 | 0 | 0 | 0 | 2 | 0 | 0 | 0 | 0 | 0 | 0 | 0 | 0 | 0 | 0 | 0 | 0 | 0 | 0 | 0 | 0 | 0 | 0 | 0 | 0 | 0 | 0 | 0 | 0 | 0 | 0 | 0 | 0 | 0 | 0 | 0 | 0 | 0 | 0 | 0 | 0 | N=C(N)NS(=O)(=O)C1=CC=C(NC(C2=CC=C(C(NC(=N)NS(=O)(=O)C3=CC=C(N)C=C3)P3(=O)OC4=C(C=CC=C4)C4=C3C=CC=C4)C=C2)P2(=O)OC3=C(C=CC=C3)C3=C2C=CC=C3)C=C1 | Nc1ccc(Cc2ccc(N)cc2)cc1 | CC(C)(C1=CC=C(OCC2CO2)C=C1)C1=CC=C(OCC2CO2)C=C1 | 2 | 17.55 | 25.7 | 29.8 | 10 |  |  | 949 | 851 | 73.6 | 78.1
N=C(N)NS(=O)(=O)C1=CC=C(NC(C2=CC=C(C(NC(=N)NS(=O)(=O)C3=CC=C(N)C=C3)P3(=O)OC4=C(C=CC=C4)C4=C3C=CC=C4)C=C2)P2(=O)OC3=C(C=CC=C3)C3=C2C=CC=C3)C=C1 | 0 | 0 | 2 | 0 | 0 | 0 | 0 | 0 | 0 | 0 | 2 | 0 | 0 | 0 | 0 | 0 | 0 | 0 | 0 | 0 | 0 | 0 | 0 | 0 | 0 | 0 | 0 | 0 | 0 | 0 | 0 | 0 | 0 | 0 | 0 | 0 | 0 | 0 | 0 | 1 | 2 | 0 | 0 | 0 | 0 | 0 | 0 | 0 | 0 | 0 | 0 | 0 | 0 | 0 | 1 | 0 | 0 | 0 | 0 | 0 | 0 | 0 | 0 | 0 | 0 | 0 | 2 | 0 | 0 | 0 | 0 | 0 | 0 | 0 | 0 | 0 | 0 | 0 | 0 | 0 | 0 | 0 | 0 | 0 | 0 | 0 | 0 | 0 | 0 | 0 | 0 | 0 | 0 | 0 | 0 | 0 | 0 | 0 | 0 | 0 | 0 | 0 | 0 |  |  |  | 5 | 17.01 | 25.7 | 32.8 | 20 |  |  | 949 | 706 | 73.6 | 81.4
N=C(N)NS(=O)(=O)C1=CC=C(NC(C2=CC=C(C(NC(=N)NS(=O)(=O)C3=CC=C(N)C=C3)P3(=O)OC4=C(C=CC=C4)C4=C3C=CC=C4)C=C2)P2(=O)OC3=C(C=CC=C3)C3=C2C=CC=C3)C=C1 | 0 | 0 | 2 | 0 | 0 | 0 | 0 | 0 | 0 | 0 | 2 | 0 | 0 | 0 | 0 | 0 | 0 | 0 | 0 | 0 | 0 | 0 | 0 | 0 | 0 | 0 | 0 | 0 | 0 | 0 | 0 | 0 | 0 | 0 | 0 | 0 | 0 | 0 | 0 | 1 | 2 | 0 | 0 | 0 | 0 | 0 | 0 | 0 | 0 | 0 | 0 | 0 | 0 | 0 | 1 | 0 | 0 | 0 | 0 | 0 | 0 | 0 | 0 | 0 | 0 | 0 | 2 | 0 | 0 | 0 | 0 | 0 | 0 | 0 | 0 | 0 | 0 | 0 | 0 | 0 | 0 | 0 | 0 | 0 | 0 | 0 | 0 | 0 | 0 | 0 | 0 | 0 | 0 | 0 | 0 | 0 | 0 | 0 | 0 | 0 | 0 | 0 | 0 |  |  |  | 8 | 16.47 | 25.7 | 33.5 | 20 |  |  | 949 | 634 | 73.6 | 83.7
CO[Si](CCCOCC(O)CP1(=O)OC2=C(C=CC=C2)C2=CC=CC=C12)(OC)OC | 0 | 0 | 1 | 0 | 0 | 0 | 0 | 0 | 0 | 0 | 0 | 0 | 0 | 1 | 0 | 0 | 0 | 0 | 0 | 0 | 0 | 0 | 0 | 0 | 0 | 0 | 0 | 0 | 0 | 0 | 0 | 0 | 0 | 0 | 0 | 0 | 0 | 0 | 0 | 0 | 0 | 0 | 0 | 0 | 0 | 0 | 0 | 0 | 0 | 0 | 0 | 0 | 1 | 0 | 0 | 0 | 0 | 0 | 0 | 0 | 0 | 0 | 0 | 0 | 0 | 0 | 0 | 0 | 0 | 0 | 0 | 0 | 0 | 0 | 0 | 0 | 0 | 0 | 0 | 0 | 0 | 0 | 0 | 0 | 0 | 0 | 0 | 0 | 0 | 0 | 0 | 0 | 0 | 0 | 0 | 0 | 0 | 0 | 0 | 0 | 0 | 0 | 0 | CO[Si](CCCOCC(O)CP1(=O)OC2=C(C=CC=C2)C2=CC=CC=C12)(OC)OC | NO CURING AGENT | CC(C)(C1=CC=C(OCC2CO2)C=C1)C1=CC=C(OCC2CO2)C=C1 | 10.55 |  | 19.8 | 28.6 | 10 | 1379.9
CO[Si](CCCOCC(O)CP1(=O)OC2=C(C=CC=C2)C2=CC=CC=C12)(OC)OC | 0 | 0 | 1 | 0 | 0 | 0 | 0 | 0 | 0 | 0 | 0 | 0 | 0 | 1 | 0 | 0 | 0 | 0 | 0 | 0 | 0 | 0 | 0 | 0 | 0 | 0 | 0 | 0 | 0 | 0 | 0 | 0 | 0 | 0 | 0 | 0 | 0 | 0 | 0 | 0 | 0 | 0 | 0 | 0 | 0 | 0 | 0 | 0 | 0 | 0 | 0 | 0 | 1 | 0 | 0 | 0 | 0 | 0 | 0 | 0 | 0 | 0 | 0 | 0 | 0 | 0 | 0 | 0 | 0 | 0 | 0 | 0 | 0 | 0 | 0 | 0 | 0 | 0 | 0 | 0 | 0 | 0 | 0 | 0 | 0 | 0 | 0 | 0 | 0 | 0 | 0 | 0 | 0 | 0 | 0 | 0 | 0 | 0 | 0 | 0 | 0 | 0 | 0 |  |  |  | 15.91 |  | 19.8 | 30.3 | 20 | 1379.9
CO[Si](CCCOCC(O)CP1(=O)OC2=C(C=CC=C2)C2=CC=CC=C12)(OC)OC | 0 | 0 | 1 | 0 | 0 | 0 | 0 | 0 | 0 | 0 | 0 | 0 | 0 | 1 | 0 | 0 | 0 | 0 | 0 | 0 | 0 | 0 | 0 | 0 | 0 | 0 | 0 | 0 | 0 | 0 | 0 | 0 | 0 | 0 | 0 | 0 | 0 | 0 | 0 | 0 | 0 | 0 | 0 | 0 | 0 | 0 | 0 | 0 | 0 | 0 | 0 | 0 | 1 | 0 | 0 | 0 | 0 | 0 | 0 | 0 | 0 | 0 | 0 | 0 | 0 | 0 | 0 | 0 | 0 | 0 | 0 | 0 | 0 | 0 | 0 | 0 | 0 | 0 | 0 | 0 | 0 | 0 | 0 | 0 | 0 | 0 | 0 | 0 | 0 | 0 | 0 | 0 | 0 | 0 | 0 | 0 | 0 | 0 | 0 | 0 | 0 | 0 | 0 |  |  |  | 21.31 |  | 19.8 | 33.1 | 20 | 1379.9 | 412.4
O=P1(C(NC2=CC=C(S(=O)(=O)NC3=NC=CS3)C=C2)C2=CC=C(O)C=C2)OC2=C(C=CC=C2)C2=C1C=CC=C2 | 0 | 0 | 1 | 0 | 0 | 0 | 0 | 0 | 1 | 0 | 1 | 0 | 0 | 0 | 0 | 0 | 0 | 0 | 0 | 0 | 0 | 0 | 0 | 0 | 0 | 0 | 0 | 0 | 0 | 0 | 0 | 0 | 0 | 0 | 0 | 0 | 0 | 1 | 0 | 0 | 1 | 0 | 0 | 0 | 0 | 0 | 0 | 0 | 0 | 0 | 0 | 0 | 0 | 0 | 0 | 0 | 0 | 0 | 0 | 0 | 0 | 0 | 0 | 0 | 0 | 0 | 0 | 0 | 0 | 0 | 0 | 0 | 0 | 0 | 0 | 0 | 0 | 0 | 0 | 0 | 0 | 0 | 0 | 0 | 0 | 0 | 0 | 0 | 0 | 0 | 0 | 0 | 0 | 0 | 0 | 0 | 0 | 0 | 0 | 0 | 0 | 0 | 0 | O=P1(C(NC2=CC=C(S(=O)(=O)NC3=NC=CS3)C=C2)C2=CC=C(O)C=C2)OC2=C(C=CC=C2)C2=C1C=CC=C2 | NC1=CC=C(C=C1)S(=O)(=O)C1=CC=C(N)C=C1 | CC(C)(C1=CC=C(OCC2CO2)C=C1)C1=CC=C(OCC2CO2)C=C1 | 2 | 34.35 | 26.5 | 27.8 | 10 |  |  | 893.2 | 794.4 | 52.8 | 55.3 | 255.3 | 253.7
O=P1(C(NC2=CC=C(S(=O)(=O)NC3=NC=CS3)C=C2)C2=CC=C(O)C=C2)OC2=C(C=CC=C2)C2=C1C=CC=C2 | 0 | 0 | 1 | 0 | 0 | 0 | 0 | 0 | 1 | 0 | 1 | 0 | 0 | 0 | 0 | 0 | 0 | 0 | 0 | 0 | 0 | 0 | 0 | 0 | 0 | 0 | 0 | 0 | 0 | 0 | 0 | 0 | 0 | 0 | 0 | 0 | 0 | 1 | 0 | 0 | 1 | 0 | 0 | 0 | 0 | 0 | 0 | 0 | 0 | 0 | 0 | 0 | 0 | 0 | 0 | 0 | 0 | 0 | 0 | 0 | 0 | 0 | 0 | 0 | 0 | 0 | 0 | 0 | 0 | 0 | 0 | 0 | 0 | 0 | 0 | 0 | 0 | 0 | 0 | 0 | 0 | 0 | 0 | 0 | 0 | 0 | 0 | 0 | 0 | 0 | 0 | 0 | 0 | 0 | 0 | 0 | 0 | 0 | 0 | 0 | 0 | 0 | 0 |  |  |  | 4 | 33.65 | 26.5 | 29.1 | 20 |  |  | 893.2 | 585.5 | 52.8 | 59.2 | 255.3 | 252.1
O=P1(C(NC2=CC=C(S(=O)(=O)NC3=NC=CS3)C=C2)C2=CC=C(O)C=C2)OC2=C(C=CC=C2)C2=C1C=CC=C2 | 0 | 0 | 1 | 0 | 0 | 0 | 0 | 0 | 1 | 0 | 1 | 0 | 0 | 0 | 0 | 0 | 0 | 0 | 0 | 0 | 0 | 0 | 0 | 0 | 0 | 0 | 0 | 0 | 0 | 0 | 0 | 0 | 0 | 0 | 0 | 0 | 0 | 1 | 0 | 0 | 1 | 0 | 0 | 0 | 0 | 0 | 0 | 0 | 0 | 0 | 0 | 0 | 0 | 0 | 0 | 0 | 0 | 0 | 0 | 0 | 0 | 0 | 0 | 0 | 0 | 0 | 0 | 0 | 0 | 0 | 0 | 0 | 0 | 0 | 0 | 0 | 0 | 0 | 0 | 0 | 0 | 0 | 0 | 0 | 0 | 0 | 0 | 0 | 0 | 0 | 0 | 0 | 0 | 0 | 0 | 0 | 0 | 0 | 0 | 0 | 0 | 0 | 0 |  |  |  | 6 | 32.95 | 26.5 | 30.7 | 20 |  |  | 893.2 | 513.8 | 52.8 | 60.9 | 255.3 | 250.9
[H]P1(=O)OC2=C(C=CC=C2)C2=C1C=CC=C2 | 0 | 0 | 1 | 0 | 0 | 0 | 0 | 0 | 0 | 0 | 0 | 0 | 0 | 0 | 0 | 0 | 0 | 0 | 0 | 0 | 0 | 0 | 0 | 0 | 0 | 0 | 0 | 0 | 0 | 0 | 0 | 0 | 0 | 0 | 0 | 0 | 0 | 0 | 0 | 0 | 0 | 0 | 0 | 0 | 0 | 0 | 0 | 0 | 0 | 0 | 0 | 0 | 0 | 0 | 0 | 0 | 0 | 0 | 0 | 0 | 0 | 0 | 0 | 0 | 0 | 0 | 0 | 0 | 0 | 0 | 0 | 0 | 0 | 0 | 0 | 0 | 0 | 0 | 0 | 0 | 0 | 0 | 0 | 0 | 0 | 0 | 0 | 0 | 0 | 0 | 0 | 0 | 0 | 0 | 0 | 0 | 0 | 0 | 0 | 0 | 0 | 0 | 0 | [H]P1(=O)OC2=C(C=CC=C2)C2=C1C=CC=C2 |  |  | 4 |  |  | 27.5
COC1=CC(C(O)P2(=O)OC3=C(C=CC=C3)C3=C2C=CC=C3)=CC=C1OC1=NC(OC2=CC=C(C(O)P3(=O)OC4=C(C=CC=C4)C4=C3C=CC=C4)C=C2OC)=NC(OC2=C(OC)C=C(C(O)P3(=O)OC4=C(C=CC=C4)C4=C3C=CC=C4)C=C2)=N1 | 0 | 0 | 3 | 0 | 0 | 0 | 0 | 0 | 0 | 0 | 0 | 0 | 2 | 0 | 0 | 0 | 0 | 0 | 0 | 0 | 0 | 0 | 0 | 0 | 0 | 0 | 0 | 0 | 0 | 0 | 0 | 0 | 0 | 0 | 0 | 0 | 0 | 0 | 0 | 0 | 0 | 0 | 0 | 0 | 0 | 0 | 0 | 0 | 0 | 0 | 0 | 0 | 0 | 0 | 0 | 0 | 0 | 0 | 0 | 0 | 0 | 0 | 0 | 0 | 0 | 0 | 0 | 1 | 0 | 0 | 0 | 0 | 0 | 0 | 0 | 0 | 0 | 0 | 0 | 0 | 0 | 0 | 0 | 0 | 0 | 0 | 0 | 0 | 0 | 0 | 0 | 0 | 0 | 0 | 0 | 0 | 0 | 0 | 0 | 0 | 0 | 0 | 0 | COC1=CC(C(O)P2(=O)OC3=C(C=CC=C3)C3=C2C=CC=C3)=CC=C1OC1=NC(OC2=CC=C(C(O)P3(=O)OC4=C(C=CC=C4)C4=C3C=CC=C4)C=C2OC)=NC(OC2=C(OC)C=C(C(O)P3(=O)OC4=C(C=CC=C4)C4=C3C=CC=C4)C=C2)=N1 | Nc1ccc(Cc2ccc(N)cc2)cc1 | CC(C)(C1=CC=C(OCC2CO2)C=C1)C1=CC=C(OCC2CO2)C=C1 | 2.5 | 19.67 | 23.5 | 28.2 | 10 |  |  | 962 | 528
COC1=CC(C(O)P2(=O)OC3=C(C=CC=C3)C3=C2C=CC=C3)=CC=C1OC1=NC(OC2=CC=C(C(O)P3(=O)OC4=C(C=CC=C4)C4=C3C=CC=C4)C=C2OC)=NC(OC2=C(OC)C=C(C(O)P3(=O)OC4=C(C=CC=C4)C4=C3C=CC=C4)C=C2)=N1 | 0 | 0 | 3 | 0 | 0 | 0 | 0 | 0 | 0 | 0 | 0 | 0 | 2 | 0 | 0 | 0 | 0 | 0 | 0 | 0 | 0 | 0 | 0 | 0 | 0 | 0 | 0 | 0 | 0 | 0 | 0 | 0 | 0 | 0 | 0 | 0 | 0 | 0 | 0 | 0 | 0 | 0 | 0 | 0 | 0 | 0 | 0 | 0 | 0 | 0 | 0 | 0 | 0 | 0 | 0 | 0 | 0 | 0 | 0 | 0 | 0 | 0 | 0 | 0 | 0 | 0 | 0 | 1 | 0 | 0 | 0 | 0 | 0 | 0 | 0 | 0 | 0 | 0 | 0 | 0 | 0 | 0 | 0 | 0 | 0 | 0 | 0 | 0 | 0 | 0 | 0 | 0 | 0 | 0 | 0 | 0 | 0 | 0 | 0 | 0 | 0 | 0 | 0 |  |  |  | 5 | 19.36 | 23.5 | 30.8 | 20 |  |  | 962 | 324 | 72.4 | 69.1 |  |  | 162.2 | 158.3 | 108.3 | 103.6
COC1=CC(C(O)P2(=O)OC3=C(C=CC=C3)C3=C2C=CC=C3)=CC=C1OC1=NC(OC2=CC=C(C(O)P3(=O)OC4=C(C=CC=C4)C4=C3C=CC=C4)C=C2OC)=NC(OC2=C(OC)C=C(C(O)P3(=O)OC4=C(C=CC=C4)C4=C3C=CC=C4)C=C2)=N1 | 0 | 0 | 3 | 0 | 0 | 0 | 0 | 0 | 0 | 0 | 0 | 0 | 2 | 0 | 0 | 0 | 0 | 0 | 0 | 0 | 0 | 0 | 0 | 0 | 0 | 0 | 0 | 0 | 0 | 0 | 0 | 0 | 0 | 0 | 0 | 0 | 0 | 0 | 0 | 0 | 0 | 0 | 0 | 0 | 0 | 0 | 0 | 0 | 0 | 0 | 0 | 0 | 0 | 0 | 0 | 0 | 0 | 0 | 0 | 0 | 0 | 0 | 0 | 0 | 0 | 0 | 0 | 1 | 0 | 0 | 0 | 0 | 0 | 0 | 0 | 0 | 0 | 0 | 0 | 0 | 0 | 0 | 0 | 0 | 0 | 0 | 0 | 0 | 0 | 0 | 0 | 0 | 0 | 0 | 0 | 0 | 0 | 0 | 0 | 0 | 0 | 0 | 0 |  |  |  | 7.5 | 18.66 | 23.5 | 34.6 | 20 |  |  | 962 | 216
COC1OC(CO)C(OC2OC(CO)C(C)C(O)C2/N=C\CC(C2=CC=CC=C2)P2(=O)OC3=CC=CC=C3C3=CC=CC=C32)C(O)C1NCCC(C1=CC=CC=C1)P1(=O)OC2C=CC=CC2C2=C1C=CC=C2 | 0 | 0 | 2 | 0 | 0 | 0 | 0 | 0 | 0 | 0 | 0 | 0 | 0 | 10 | 0 | 0 | 0 | 0 | 0 | 0 | 0 | 8 | 0 | 0 | 0 | 0 | 0 | 0 | 0 | 0 | 0 | 0 | 0 | 0 | 0 | 0 | 0 | 0 | 0 | 0 | 0 | 0 | 0 | 0 | 0 | 0 | 0 | 0 | 0 | 0 | 0 | 0 | 0 | 0 | 1 | 0 | 0 | 0 | 0 | 0 | 0 | 0 | 0 | 0 | 0 | 0 | 0 | 0 | 2 | 0 | 0 | 0 | 0 | 0 | 0 | 0 | 1 | 0 | 0 | 0 | 0 | 2 | 0 | 2 | 0 | 0 | 0 | 0 | 0 | 0 | 0 | 0 | 0 | 0 | 0 | 0 | 0 | 0 | 0 | 4 | 0 | 0 | 0 | COC1OC(CO)C(OC2OC(CO)C(C)C(O)C2/N=C\CC(C2=CC=CC=C2)P2(=O)OC3=CC=CC=C3C3=CC=CC=C32)C(O)C1NCCC(C1=CC=CC=C1)P1(=O)OC2C=CC=CC2C2=C1C=CC=C2 | Nc1ccc(Cc2ccc(N)cc2)cc1 | CC(C)(C1=CC=C(OCC2CO2)C=C1)C1=CC=C(OCC2CO2)C=C1 | 6 | 19.39 | 25.8 | 29.2 | 10 |  |  | 1063.1 |  |  |  | 158.7 | 148.9
COC1OC(CO)C(OC2OC(CO)C(C)C(O)C2/N=C\CC(C2=CC=CC=C2)P2(=O)OC3=CC=CC=C3C3=CC=CC=C32)C(O)C1NCCC(C1=CC=CC=C1)P1(=O)OC2C=CC=CC2C2=C1C=CC=C2 | 0 | 0 | 2 | 0 | 0 | 0 | 0 | 0 | 0 | 0 | 0 | 0 | 0 | 10 | 0 | 0 | 0 | 0 | 0 | 0 | 0 | 8 | 0 | 0 | 0 | 0 | 0 | 0 | 0 | 0 | 0 | 0 | 0 | 0 | 0 | 0 | 0 | 0 | 0 | 0 | 0 | 0 | 0 | 0 | 0 | 0 | 0 | 0 | 0 | 0 | 0 | 0 | 0 | 0 | 1 | 0 | 0 | 0 | 0 | 0 | 0 | 0 | 0 | 0 | 0 | 0 | 0 | 0 | 2 | 0 | 0 | 0 | 0 | 0 | 0 | 0 | 1 | 0 | 0 | 0 | 0 | 2 | 0 | 2 | 0 | 0 | 0 | 0 | 0 | 0 | 0 | 0 | 0 | 0 | 0 | 0 | 0 | 0 | 0 | 4 | 0 | 0 | 0 |  |  |  | 8 | 18.98 | 25.8 | 30.5 | 10 |  |  | 1063.1 |  |  |  | 158.7 | 144.1
COC1OC(CO)C(OC2OC(CO)C(C)C(O)C2/N=C\CC(C2=CC=CC=C2)P2(=O)OC3=CC=CC=C3C3=CC=CC=C32)C(O)C1NCCC(C1=CC=CC=C1)P1(=O)OC2C=CC=CC2C2=C1C=CC=C2 | 0 | 0 | 2 | 0 | 0 | 0 | 0 | 0 | 0 | 0 | 0 | 0 | 0 | 10 | 0 | 0 | 0 | 0 | 0 | 0 | 0 | 8 | 0 | 0 | 0 | 0 | 0 | 0 | 0 | 0 | 0 | 0 | 0 | 0 | 0 | 0 | 0 | 0 | 0 | 0 | 0 | 0 | 0 | 0 | 0 | 0 | 0 | 0 | 0 | 0 | 0 | 0 | 0 | 0 | 1 | 0 | 0 | 0 | 0 | 0 | 0 | 0 | 0 | 0 | 0 | 0 | 0 | 0 | 2 | 0 | 0 | 0 | 0 | 0 | 0 | 0 | 1 | 0 | 0 | 0 | 0 | 2 | 0 | 2 | 0 | 0 | 0 | 0 | 0 | 0 | 0 | 0 | 0 | 0 | 0 | 0 | 0 | 0 | 0 | 4 | 0 | 0 | 0 |  |  |  | 10 | 18.57 | 25.8 | 31.6 | 20 |  |  | 1063.1 | 997.1 |  |  | 158.7 | 140.7
NC1=CC=C(NC(C2=CC=C(OP(=O)(OC3=CC=C(C(NC4=CC=C(N)C=C4)P4(=O)OC5=C(C=CC=C5)C5=C4C=CC=C5)C=C3)C3=CC=CC=C3)C=C2)P2(=O)OC3=C(C=CC=C3)C3=C2C=CC=C3)C=C1 | 0 | 0 | 2 | 0 | 0 | 0 | 0 | 0 | 0 | 0 | 2 | 0 | 0 | 0 | 0 | 0 | 0 | 0 | 0 | 0 | 0 | 1 | 0 | 0 | 0 | 0 | 0 | 0 | 0 | 0 | 0 | 0 | 0 | 0 | 0 | 0 | 0 | 0 | 0 | 0 | 0 | 0 | 0 | 0 | 0 | 0 | 0 | 0 | 2 | 0 | 0 | 0 | 0 | 0 | 0 | 0 | 0 | 0 | 0 | 0 | 0 | 0 | 0 | 0 | 1 | 0 | 0 | 0 | 0 | 0 | 0 | 0 | 0 | 0 | 0 | 0 | 0 | 0 | 0 | 0 | 0 | 0 | 0 | 0 | 0 | 0 | 0 | 0 | 0 | 0 | 0 | 0 | 0 | 0 | 0 | 0 | 0 | 0 | 0 | 0 | 0 | 0 | 0 | NC1=CC=C(NC(C2=CC=C(OP(=O)(OC3=CC=C(C(NC4=CC=C(N)C=C4)P4(=O)OC5=C(C=CC=C5)C5=C4C=CC=C5)C=C3)C3=CC=CC=C3)C=C2)P2(=O)OC3=C(C=CC=C3)C3=C2C=CC=C3)C=C1 | Nc1ccc(Cc2ccc(N)cc2)cc1 | CC(C)(C1=CC=C(OCC2CO2)C=C1)C1=CC=C(OCC2CO2)C=C1 | 1 | 19.64 | 21 | 29.5 | 10 |  |  | 1366 |  |  |  | 151.9 | 151.3 |  |  | 133 | 140
NC1=CC=C(NC(C2=CC=C(OP(=O)(OC3=CC=C(C(NC4=CC=C(N)C=C4)P4(=O)OC5=C(C=CC=C5)C5=C4C=CC=C5)C=C3)C3=CC=CC=C3)C=C2)P2(=O)OC3=C(C=CC=C3)C3=C2C=CC=C3)C=C1 | 0 | 0 | 2 | 0 | 0 | 0 | 0 | 0 | 0 | 0 | 2 | 0 | 0 | 0 | 0 | 0 | 0 | 0 | 0 | 0 | 0 | 1 | 0 | 0 | 0 | 0 | 0 | 0 | 0 | 0 | 0 | 0 | 0 | 0 | 0 | 0 | 0 | 0 | 0 | 0 | 0 | 0 | 0 | 0 | 0 | 0 | 0 | 0 | 2 | 0 | 0 | 0 | 0 | 0 | 0 | 0 | 0 | 0 | 0 | 0 | 0 | 0 | 0 | 0 | 1 | 0 | 0 | 0 | 0 | 0 | 0 | 0 | 0 | 0 | 0 | 0 | 0 | 0 | 0 | 0 | 0 | 0 | 0 | 0 | 0 | 0 | 0 | 0 | 0 | 0 | 0 | 0 | 0 | 0 | 0 | 0 | 0 | 0 | 0 | 0 | 0 | 0 | 0 |  |  |  | 2 | 19.12 | 21 | 31 | 20 |  |  | 1366 |  |  |  | 151.9 | 156.3 |  |  | 133 | 133
NC1=CC=C(NC(C2=CC=C(OP(=O)(OC3=CC=C(C(NC4=CC=C(N)C=C4)P4(=O)OC5=C(C=CC=C5)C5=C4C=CC=C5)C=C3)C3=CC=CC=C3)C=C2)P2(=O)OC3=C(C=CC=C3)C3=C2C=CC=C3)C=C1 | 0 | 0 | 2 | 0 | 0 | 0 | 0 | 0 | 0 | 0 | 2 | 0 | 0 | 0 | 0 | 0 | 0 | 0 | 0 | 0 | 0 | 1 | 0 | 0 | 0 | 0 | 0 | 0 | 0 | 0 | 0 | 0 | 0 | 0 | 0 | 0 | 0 | 0 | 0 | 0 | 0 | 0 | 0 | 0 | 0 | 0 | 0 | 0 | 2 | 0 | 0 | 0 | 0 | 0 | 0 | 0 | 0 | 0 | 0 | 0 | 0 | 0 | 0 | 0 | 1 | 0 | 0 | 0 | 0 | 0 | 0 | 0 | 0 | 0 | 0 | 0 | 0 | 0 | 0 | 0 | 0 | 0 | 0 | 0 | 0 | 0 | 0 | 0 | 0 | 0 | 0 | 0 | 0 | 0 | 0 | 0 | 0 | 0 | 0 | 0 | 0 | 0 | 0 |  |  |  | 3 | 18.76 | 21 | 32 | 20 |  |  | 1366 | 1095 |  |  | 151.9 | 152.8 |  |  | 133 | 133
O=P(NCCCN1C=CN=C1)(C1=CC=CC=C1)C1=CC=CC=C1 | 0 | 0 | 0 | 0 | 0 | 0 | 0 | 0 | 0 | 0 | 0 | 0 | 0 | 0 | 1 | 0 | 0 | 0 | 0 | 0 | 0 | 0 | 0 | 0 | 0 | 0 | 0 | 0 | 0 | 0 | 0 | 0 | 0 | 0 | 0 | 0 | 0 | 0 | 0 | 0 | 0 | 0 | 0 | 0 | 0 | 0 | 0 | 0 | 0 | 0 | 0 | 0 | 0 | 0 | 0 | 0 | 0 | 0 | 0 | 0 | 0 | 0 | 0 | 0 | 0 | 0 | 0 | 0 | 0 | 1 | 0 | 0 | 0 | 0 | 0 | 0 | 0 | 0 | 0 | 0 | 0 | 0 | 0 | 0 | 0 | 0 | 0 | 0 | 0 | 0 | 0 | 0 | 0 | 0 | 0 | 0 | 0 | 0 | 0 | 0 | 0 | 0 | 0 | O=P(NCCCN1C=CN=C1)(C1=CC=CC=C1)C1=CC=CC=C1 | NO CURING AGENT | CC(C)(C1=CC=C(OCC2CO2)C=C1)C1=CC=C(OCC2CO2)C=C1 | 6.5 |  | 22.3 | 33 | 0 | 1149 | 1126
O=P(NCCCN1C=CN=C1)(C1=CC=CC=C1)C1=CC=CC=C1 | 0 | 0 | 0 | 0 | 0 | 0 | 0 | 0 | 0 | 0 | 0 | 0 | 0 | 0 | 1 | 0 | 0 | 0 | 0 | 0 | 0 | 0 | 0 | 0 | 0 | 0 | 0 | 0 | 0 | 0 | 0 | 0 | 0 | 0 | 0 | 0 | 0 | 0 | 0 | 0 | 0 | 0 | 0 | 0 | 0 | 0 | 0 | 0 | 0 | 0 | 0 | 0 | 0 | 0 | 0 | 0 | 0 | 0 | 0 | 0 | 0 | 0 | 0 | 0 | 0 | 0 | 0 | 0 | 0 | 1 | 0 | 0 | 0 | 0 | 0 | 0 | 0 | 0 | 0 | 0 | 0 | 0 | 0 | 0 | 0 | 0 | 0 | 0 | 0 | 0 | 0 | 0 | 0 | 0 | 0 | 0 | 0 | 0 | 0 | 0 | 0 | 0 | 0 |  |  |  | 9.09 |  | 22.3 | 34.5 | 0 | 1149 | 948
O=P(NCCCN1C=CN=C1)(C1=CC=CC=C1)C1=CC=CC=C1 | 0 | 0 | 0 | 0 | 0 | 0 | 0 | 0 | 0 | 0 | 0 | 0 | 0 | 0 | 1 | 0 | 0 | 0 | 0 | 0 | 0 | 0 | 0 | 0 | 0 | 0 | 0 | 0 | 0 | 0 | 0 | 0 | 0 | 0 | 0 | 0 | 0 | 0 | 0 | 0 | 0 | 0 | 0 | 0 | 0 | 0 | 0 | 0 | 0 | 0 | 0 | 0 | 0 | 0 | 0 | 0 | 0 | 0 | 0 | 0 | 0 | 0 | 0 | 0 | 0 | 0 | 0 | 0 | 0 | 1 | 0 | 0 | 0 | 0 | 0 | 0 | 0 | 0 | 0 | 0 | 0 | 0 | 0 | 0 | 0 | 0 | 0 | 0 | 0 | 0 | 0 | 0 | 0 | 0 | 0 | 0 | 0 | 0 | 0 | 0 | 0 | 0 | 0 |  |  |  | 11.5 |  | 22.3 | 35.3 | 10 | 1149 | 907
O=P(NCCCN1C=CN=C1)(C1=CC=CC=C1)C1=CC=CC=C1 | 0 | 0 | 0 | 0 | 0 | 0 | 0 | 0 | 0 | 0 | 0 | 0 | 0 | 0 | 1 | 0 | 0 | 0 | 0 | 0 | 0 | 0 | 0 | 0 | 0 | 0 | 0 | 0 | 0 | 0 | 0 | 0 | 0 | 0 | 0 | 0 | 0 | 0 | 0 | 0 | 0 | 0 | 0 | 0 | 0 | 0 | 0 | 0 | 0 | 0 | 0 | 0 | 0 | 0 | 0 | 0 | 0 | 0 | 0 | 0 | 0 | 0 | 0 | 0 | 0 | 0 | 0 | 0 | 0 | 1 | 0 | 0 | 0 | 0 | 0 | 0 | 0 | 0 | 0 | 0 | 0 | 0 | 0 | 0 | 0 | 0 | 0 | 0 | 0 | 0 | 0 | 0 | 0 | 0 | 0 | 0 | 0 | 0 | 0 | 0 | 0 | 0 | 0 |  |  |  | 13.79 |  | 22.3 | 37.2 | 20 | 1149 | 780
O=P(OC1=CC=C(C(O)P2(=O)OC3=C(C=CC=C3)C3=CC=CC=C32)C=C1)(OC1=CC=C(C(O)P2(=O)OC3=CC=CC=C3C3=C2C=CC=C3)C=C1)C1=CC=CC=C1 | 0 | 0 | 2 | 0 | 0 | 0 | 0 | 0 | 0 | 0 | 2 | 0 | 0 | 0 | 0 | 0 | 0 | 0 | 0 | 0 | 0 | 1 | 0 | 0 | 0 | 0 | 0 | 0 | 0 | 0 | 0 | 0 | 0 | 0 | 0 | 0 | 0 | 0 | 0 | 0 | 0 | 0 | 0 | 0 | 0 | 0 | 0 | 0 | 0 | 0 | 0 | 0 | 0 | 0 | 0 | 0 | 0 | 0 | 0 | 0 | 0 | 0 | 0 | 0 | 1 | 0 | 0 | 0 | 0 | 0 | 0 | 0 | 0 | 0 | 0 | 0 | 0 | 0 | 0 | 0 | 0 | 0 | 0 | 0 | 0 | 0 | 0 | 0 | 0 | 0 | 0 | 0 | 0 | 0 | 0 | 0 | 0 | 0 | 0 | 0 | 0 | 0 | 0 | O=P(OC1=CC=C(C(O)P2(=O)OC3=C(C=CC=C3)C3=CC=CC=C32)C=C1)(OC1=CC=C(C(O)P2(=O)OC3=CC=CC=C3C3=C2C=CC=C3)C=C1)C1=CC=CC=C1 | NC1=CC=C(C=C1)S(=O)(=O)C1=CC=C(N)C=C1 | CC(C)(C1=CC=C(OCC2CO2)C=C1)C1=CC=C(OCC2CO2)C=C1 | 8.6 | 22.68 | 22.5 | 34.2 | 10 | 1208 | 601 | [6 empty] | 206 | 171
O=P(OC1=CC=C(C(NC2=NC3=CC=CC=C3S2)P2(=O)OC3=C(C=CC=C3)C3=CC=CC=C32)C=C1)(OC1=CC=C(C(NC2=NC3=C(C=CC=C3)S2)P2(=O)OC3=C(C=CC=C3)C3=C2C=CC=C3)C=C1)C1=CC=CC=C1 | 0 | 0 | 2 | 0 | 0 | 0 | 0 | 0 | 0 | 0 | 2 | 0 | 0 | 0 | 0 | 0 | 0 | 0 | 0 | 0 | 0 | 1 | 0 | 0 | 0 | 0 | 0 | 0 | 0 | 0 | 0 | 0 | 0 | 0 | 0 | 0 | 0 | 0 | 0 | 0 | 0 | 0 | 0 | 0 | 0 | 0 | 0 | 0 | 0 | 0 | 0 | 0 | 0 | 0 | 2 | 0 | 0 | 2 | 0 | 0 | 0 | 0 | 0 | 0 | 1 | 0 | 0 | 0 | 0 | 0 | 0 | 0 | 0 | 0 | 0 | 0 | 0 | 0 | 0 | 0 | 0 | 0 | 0 | 0 | 0 | 0 | 0 | 0 | 0 | 0 | 0 | 0 | 0 | 0 | 0 | 0 | 0 | 0 | 0 | 0 | 0 | 0 | 0 | O=P(OC1=CC=C(C(NC2=NC3=CC=CC=C3S2)P2(=O)OC3=C(C=CC=C3)C3=CC=CC=C32)C=C1)(OC1=CC=C(C(NC2=NC3=C(C=CC=C3)S2)P2(=O)OC3=C(C=CC=C3)C3=C2C=CC=C3)C=C1)C1=CC=CC=C1 | NC1=CC=C(C=C1)S(=O)(=O)C1=CC=C(N)C=C1 | CC(C)(C1=CC=C(OCC2CO2)C=C1)C1=CC=C(OCC2CO2)C=C1 | 2.86 | 23.77 | 22.5 | 30.7 | 10 | 1208 | 859 | [6 empty] | 206 | 203
O=P(OC1=CC=C(C(NC2=NC3=CC=CC=C3S2)P2(=O)OC3=C(C=CC=C3)C3=CC=CC=C32)C=C1)(OC1=CC=C(C(NC2=NC3=C(C=CC=C3)S2)P2(=O)OC3=C(C=CC=C3)C3=C2C=CC=C3)C=C1)C1=CC=CC=C1 | 0 | 0 | 2 | 0 | 0 | 0 | 0 | 0 | 0 | 0 | 2 | 0 | 0 | 0 | 0 | 0 | 0 | 0 | 0 | 0 | 0 | 1 | 0 | 0 | 0 | 0 | 0 | 0 | 0 | 0 | 0 | 0 | 0 | 0 | 0 | 0 | 0 | 0 | 0 | 0 | 0 | 0 | 0 | 0 | 0 | 0 | 0 | 0 | 0 | 0 | 0 | 0 | 0 | 0 | 2 | 0 | 0 | 2 | 0 | 0 | 0 | 0 | 0 | 0 | 1 | 0 | 0 | 0 | 0 | 0 | 0 | 0 | 0 | 0 | 0 | 0 | 0 | 0 | 0 | 0 | 0 | 0 | 0 | 0 | 0 | 0 | 0 | 0 | 0 | 0 | 0 | 0 | 0 | 0 | 0 | 0 | 0 | 0 | 0 | 0 | 0 | 0 | 0 |  |  |  | 5.71 | 22.8 | 22.5 | 33.6 | 20 | 1208 | 755 | [6 empty] | 206 | 200
O=P(OC1=CC=C(C(NC2=NC3=CC=CC=C3S2)P2(=O)OC3=C(C=CC=C3)C3=CC=CC=C32)C=C1)(OC1=CC=C(C(NC2=NC3=C(C=CC=C3)S2)P2(=O)OC3=C(C=CC=C3)C3=C2C=CC=C3)C=C1)C1=CC=CC=C1 | 0 | 0 | 2 | 0 | 0 | 0 | 0 | 0 | 0 | 0 | 2 | 0 | 0 | 0 | 0 | 0 | 0 | 0 | 0 | 0 | 0 | 1 | 0 | 0 | 0 | 0 | 0 | 0 | 0 | 0 | 0 | 0 | 0 | 0 | 0 | 0 | 0 | 0 | 0 | 0 | 0 | 0 | 0 | 0 | 0 | 0 | 0 | 0 | 0 | 0 | 0 | 0 | 0 | 0 | 2 | 0 | 0 | 2 | 0 | 0 | 0 | 0 | 0 | 0 | 1 | 0 | 0 | 0 | 0 | 0 | 0 | 0 | 0 | 0 | 0 | 0 | 0 | 0 | 0 | 0 | 0 | 0 | 0 | 0 | 0 | 0 | 0 | 0 | 0 | 0 | 0 | 0 | 0 | 0 | 0 | 0 | 0 | 0 | 0 | 0 | 0 | 0 | 0 |  |  |  | 8.55 | 21.85 | 22.5 | 36.5 | 20 | 1208 | 658 | [6 empty] | 206 | 196
O=P(OC1=CC=C(C(NC2=NC3=CC=CC=C3S2)P2(=O)OC3=C(C=CC=C3)C3=CC=CC=C32)C=C1)(OC1=CC=C(C(NC2=NC3=C(C=CC=C3)S2)P2(=O)OC3=C(C=CC=C3)C3=C2C=CC=C3)C=C1)C1=CC=CC=C1 | 0 | 0 | 2 | 0 | 0 | 0 | 0 | 0 | 0 | 0 | 2 | 0 | 0 | 0 | 0 | 0 | 0 | 0 | 0 | 0 | 0 | 1 | 0 | 0 | 0 | 0 | 0 | 0 | 0 | 0 | 0 | 0 | 0 | 0 | 0 | 0 | 0 | 0 | 0 | 0 | 0 | 0 | 0 | 0 | 0 | 0 | 0 | 0 | 0 | 0 | 0 | 0 | 0 | 0 | 2 | 0 | 0 | 2 | 0 | 0 | 0 | 0 | 0 | 0 | 1 | 0 | 0 | 0 | 0 | 0 | 0 | 0 | 0 | 0 | 0 | 0 | 0 | 0 | 0 | 0 | 0 | 0 | 0 | 0 | 0 | 0 | 0 | 0 | 0 | 0 | 0 | 0 | 0 | 0 | 0 | 0 | 0 | 0 | 0 | 0 | 0 | 0 | 0 |  |  |  | 11.43 | 20.9 | 22.5 | 37.5 | 20 | 1208 | 487 | [6 empty] | 206 | 193
C1=CNC=N1 | 0 | 0 | 0 | 0 | 0 | 0 | 0 | 0 | 0 | 0 | 0 | 0 | 0 | 0 | 0 | 0 | 0 | 0 | 0 | 0 | 0 | 0 | 0 | 0 | 0 | 0 | 0 | 0 | 0 | 0 | 0 | 0 | 0 | 0 | 0 | 0 | 0 | 0 | 0 | 0 | 0 | 0 | 0 | 0 | 0 | 0 | 0 | 0 | 0 | 0 | 0 | 0 | 0 | 0 | 0 | 0 | 0 | 0 | 0 | 0 | 0 | 0 | 0 | 0 | 0 | 0 | 0 | 0 | 0 | 0 | 0 | 0 | 0 | 0 | 0 | 0 | 0 | 0 | 0 | 0 | 0 | 0 | 0 | 0 | 0 | 0 | 0 | 0 | 0 | 0 | 0 | 0 | 0 | 0 | 0 | 0 | 0 | 0 | 0 | 0 | 0 | 0 | 0 | C1=CNC=N1
O=P1(NC2=NNC=N2)OC2=C(C=CC=C2)C2=C1C=CC=C2 | 0 | 0 | 1 | 0 | 0 | 0 | 0 | 0 | 0 | 0 | 0 | 0 | 0 | 0 | 0 | 0 | 0 | 0 | 0 | 1 | 0 | 0 | 0 | 0 | 0 | 0 | 0 | 0 | 0 | 0 | 0 | 0 | 0 | 0 | 0 | 0 | 0 | 0 | 0 | 0 | 0 | 0 | 0 | 0 | 0 | 0 | 0 | 0 | 0 | 0 | 0 | 0 | 0 | 0 | 0 | 0 | 0 | 0 | 0 | 0 | 0 | 0 | 0 | 0 | 0 | 0 | 0 | 0 | 0 | 0 | 0 | 0 | 0 | 0 | 0 | 0 | 0 | 0 | 0 | 0 | 0 | 0 | 0 | 0 | 0 | 0 | 0 | 0 | 0 | 0 | 0 | 0 | 0 | 0 | 0 | 0 | 0 | 0 | 0 | 0 | 0 | 0 | 0 | O=P1(NC2=NNC=N2)OC2=C(C=CC=C2)C2=C1C=CC=C2 | Nc1ccc(Cc2ccc(N)cc2)cc1 | CC(C)(C1=CC=C(OCC2CO2)C=C1)C1=CC=C(OCC2CO2)C=C1 | 2.5 |  | 25 | 29.7 | 10 |  |  | 1152 |  | 59 | 67 |  |  | 166 | 159 | 94 | 110
O=P1(NC2=NNC=N2)OC2=C(C=CC=C2)C2=C1C=CC=C2 | 0 | 0 | 1 | 0 | 0 | 0 | 0 | 0 | 0 | 0 | 0 | 0 | 0 | 0 | 0 | 0 | 0 | 0 | 0 | 1 | 0 | 0 | 0 | 0 | 0 | 0 | 0 | 0 | 0 | 0 | 0 | 0 | 0 | 0 | 0 | 0 | 0 | 0 | 0 | 0 | 0 | 0 | 0 | 0 | 0 | 0 | 0 | 0 | 0 | 0 | 0 | 0 | 0 | 0 | 0 | 0 | 0 | 0 | 0 | 0 | 0 | 0 | 0 | 0 | 0 | 0 | 0 | 0 | 0 | 0 | 0 | 0 | 0 | 0 | 0 | 0 | 0 | 0 | 0 | 0 | 0 | 0 | 0 | 0 | 0 | 0 | 0 | 0 | 0 | 0 | 0 | 0 | 0 | 0 | 0 | 0 | 0 | 0 | 0 | 0 | 0 | 0 | 0 |  |  |  | 5 |  | 25 | 33.2 | 20 |  |  | 1152 | 793 | 59 | 69 |  |  | 166 | 153 | 94 | 113
O=P1(NC2=NNC=N2)OC2=C(C=CC=C2)C2=C1C=CC=C2 | 0 | 0 | 1 | 0 | 0 | 0 | 0 | 0 | 0 | 0 | 0 | 0 | 0 | 0 | 0 | 0 | 0 | 0 | 0 | 1 | 0 | 0 | 0 | 0 | 0 | 0 | 0 | 0 | 0 | 0 | 0 | 0 | 0 | 0 | 0 | 0 | 0 | 0 | 0 | 0 | 0 | 0 | 0 | 0 | 0 | 0 | 0 | 0 | 0 | 0 | 0 | 0 | 0 | 0 | 0 | 0 | 0 | 0 | 0 | 0 | 0 | 0 | 0 | 0 | 0 | 0 | 0 | 0 | 0 | 0 | 0 | 0 | 0 | 0 | 0 | 0 | 0 | 0 | 0 | 0 | 0 | 0 | 0 | 0 | 0 | 0 | 0 | 0 | 0 | 0 | 0 | 0 | 0 | 0 | 0 | 0 | 0 | 0 | 0 | 0 | 0 | 0 | 0 |  |  |  | 7.5 |  | 25 | 34.2 | 20 |  |  | 1152 | 799 | 59 | 71 |  |  | 166 | 142 | 94 | 118
COC1=CC=C(C(NC2=CC=C(S(=O)(=O)C3=CC=C(NC(C4=CC(OC)=C(O[Si](OC5=CC=C(CO)C=C5OC)(C5=CC=CC=C5)C5=CC=CC=C5)C=C4)P4(=O)OC5=C(C=CC=C5)C5=C4C=CC=C5)C=C3)C=C2)P2(=O)OC3=CC=CC=C3C3=C2C=CC=C3)C=C1OC | 0 | 0 | 2 | 0 | 0 | 0 | 0 | 0 | 0 | 0 | 0 | 0 | 3 | 0 | 0 | 0 | 0 | 0 | 0 | 0 | 0 | 0 | 0 | 0 | 0 | 0 | 0 | 0 | 0 | 0 | 0 | 0 | 0 | 0 | 0 | 0 | 0 | 0 | 0 | 2 | 1 | 0 | 0 | 0 | 0 | 0 | 0 | 0 | 0 | 0 | 0 | 0 | 0 | 0 | 0 | 0 | 0 | 0 | 0 | 0 | 0 | 0 | 0 | 0 | 0 | 0 | 0 | 0 | 0 | 0 | 1 | 0 | 0 | 0 | 0 | 0 | 0 | 0 | 0 | 0 | 0 | 0 | 0 | 0 | 0 | 0 | 0 | 0 | 0 | 0 | 0 | 0 | 0 | 0 | 0 | 0 | 0 | 0 | 0 | 0 | 0 | 0 | 0 | COC1=CC=C(C(NC2=CC=C(S(=O)(=O)C3=CC=C(NC(C4=CC(OC)=C(O[Si](OC5=CC=C(CO)C=C5OC)(C5=CC=CC=C5)C5=CC=CC=C5)C=C4)P4(=O)OC5=C(C=CC=C5)C5=C4C=CC=C5)C=C3)C=C2)P2(=O)OC3=CC=CC=C3C3=C2C=CC=C3)C=C1OC | NO CURING AGENT | CC(C)(C1=CC=C(OCC2CO2)C=C1)C1=CC=C(OCC2CO2)C=C1 | 2.5 |  | 26 | 28 | 10 |  |  | 1112.14 | 959.56
COC1=CC=C(C(NC2=CC=C(S(=O)(=O)C3=CC=C(NC(C4=CC(OC)=C(O[Si](OC5=CC=C(CO)C=C5OC)(C5=CC=CC=C5)C5=CC=CC=C5)C=C4)P4(=O)OC5=C(C=CC=C5)C5=C4C=CC=C5)C=C3)C=C2)P2(=O)OC3=CC=CC=C3C3=C2C=CC=C3)C=C1OC | 0 | 0 | 2 | 0 | 0 | 0 | 0 | 0 | 0 | 0 | 0 | 0 | 3 | 0 | 0 | 0 | 0 | 0 | 0 | 0 | 0 | 0 | 0 | 0 | 0 | 0 | 0 | 0 | 0 | 0 | 0 | 0 | 0 | 0 | 0 | 0 | 0 | 0 | 0 | 2 | 1 | 0 | 0 | 0 | 0 | 0 | 0 | 0 | 0 | 0 | 0 | 0 | 0 | 0 | 0 | 0 | 0 | 0 | 0 | 0 | 0 | 0 | 0 | 0 | 0 | 0 | 0 | 0 | 0 | 0 | 1 | 0 | 0 | 0 | 0 | 0 | 0 | 0 | 0 | 0 | 0 | 0 | 0 | 0 | 0 | 0 | 0 | 0 | 0 | 0 | 0 | 0 | 0 | 0 | 0 | 0 | 0 | 0 | 0 | 0 | 0 | 0 | 0 |  |  |  | 5 |  | 26 | 29.5 | 20 |  |  | 1112.14 | 698.19
COC1=CC=C(C(NC2=CC=C(S(=O)(=O)C3=CC=C(NC(C4=CC(OC)=C(O[Si](OC5=CC=C(CO)C=C5OC)(C5=CC=CC=C5)C5=CC=CC=C5)C=C4)P4(=O)OC5=C(C=CC=C5)C5=C4C=CC=C5)C=C3)C=C2)P2(=O)OC3=CC=CC=C3C3=C2C=CC=C3)C=C1OC | 0 | 0 | 2 | 0 | 0 | 0 | 0 | 0 | 0 | 0 | 0 | 0 | 3 | 0 | 0 | 0 | 0 | 0 | 0 | 0 | 0 | 0 | 0 | 0 | 0 | 0 | 0 | 0 | 0 | 0 | 0 | 0 | 0 | 0 | 0 | 0 | 0 | 0 | 0 | 2 | 1 | 0 | 0 | 0 | 0 | 0 | 0 | 0 | 0 | 0 | 0 | 0 | 0 | 0 | 0 | 0 | 0 | 0 | 0 | 0 | 0 | 0 | 0 | 0 | 0 | 0 | 0 | 0 | 0 | 0 | 1 | 0 | 0 | 0 | 0 | 0 | 0 | 0 | 0 | 0 | 0 | 0 | 0 | 0 | 0 | 0 | 0 | 0 | 0 | 0 | 0 | 0 | 0 | 0 | 0 | 0 | 0 | 0 | 0 | 0 | 0 | 0 | 0 |  |  |  | 7.5 |  | 26 | 34 | 20 |  |  | 1112.14 | 590.55
O=P1(C(NC2=NC3=CC=CC=C3S2)C2=CC=CS2)OC2=C(C=CC=C2)C2=C1C=CC=C2 | 0 | 0 | 1 | 0 | 0 | 0 | 0 | 0 | 0 | 0 | 0 | 0 | 0 | 0 | 0 | 0 | 0 | 0 | 0 | 0 | 0 | 0 | 0 | 0 | 0 | 0 | 0 | 0 | 0 | 0 | 0 | 0 | 0 | 0 | 0 | 0 | 0 | 0 | 1 | 0 | 0 | 0 | 0 | 0 | 0 | 0 | 0 | 0 | 0 | 0 | 0 | 0 | 0 | 0 | 1 | 0 | 0 | 1 | 0 | 0 | 0 | 0 | 0 | 0 | 0 | 0 | 0 | 0 | 0 | 0 | 0 | 0 | 0 | 0 | 0 | 0 | 0 | 0 | 0 | 0 | 0 | 0 | 0 | 0 | 0 | 0 | 0 | 0 | 0 | 0 | 0 | 0 | 0 | 0 | 0 | 0 | 0 | 0 | 0 | 0 | 0 | 0 | 0 | O=P1(C(NC2=NC3=CC=CC=C3S2)C2=CC=CS2)OC2=C(C=CC=C2)C2=C1C=CC=C2 | NC1=CC=C(C=C1)S(=O)(=O)C1=CC=C(N)C=C1 | CC(C)(C1=CC=C(OCC2CO2)C=C1)C1=CC=C(OCC2CO2)C=C1 | 7.5 | 22.21 | 22.8 | 30.8 | 20 | 1141.5 | 857.93 | [6 empty] | 185 | 185 | 111 | 95
O=P1(C(NC2=NC3=CC=CC=C3S2)C2=CC=CS2)OC2=C(C=CC=C2)C2=C1C=CC=C2 | 0 | 0 | 1 | 0 | 0 | 0 | 0 | 0 | 0 | 0 | 0 | 0 | 0 | 0 | 0 | 0 | 0 | 0 | 0 | 0 | 0 | 0 | 0 | 0 | 0 | 0 | 0 | 0 | 0 | 0 | 0 | 0 | 0 | 0 | 0 | 0 | 0 | 0 | 1 | 0 | 0 | 0 | 0 | 0 | 0 | 0 | 0 | 0 | 0 | 0 | 0 | 0 | 0 | 0 | 1 | 0 | 0 | 1 | 0 | 0 | 0 | 0 | 0 | 0 | 0 | 0 | 0 | 0 | 0 | 0 | 0 | 0 | 0 | 0 | 0 | 0 | 0 | 0 | 0 | 0 | 0 | 0 | 0 | 0 | 0 | 0 | 0 | 0 | 0 | 0 | 0 | 0 | 0 | 0 | 0 | 0 | 0 | 0 | 0 | 0 | 0 | 0 | 0 |  |  |  | 10 | 21.61 | 22.8 | 31.5 | 20 | 1141.5 | 670.41 | [6 empty] | 185 | 178 | 111 | 100
O=P1(C(NC2=NC3=CC=CC=C3S2)C2=CC=CS2)OC2=C(C=CC=C2)C2=C1C=CC=C2 | 0 | 0 | 1 | 0 | 0 | 0 | 0 | 0 | 0 | 0 | 0 | 0 | 0 | 0 | 0 | 0 | 0 | 0 | 0 | 0 | 0 | 0 | 0 | 0 | 0 | 0 | 0 | 0 | 0 | 0 | 0 | 0 | 0 | 0 | 0 | 0 | 0 | 0 | 1 | 0 | 0 | 0 | 0 | 0 | 0 | 0 | 0 | 0 | 0 | 0 | 0 | 0 | 0 | 0 | 1 | 0 | 0 | 1 | 0 | 0 | 0 | 0 | 0 | 0 | 0 | 0 | 0 | 0 | 0 | 0 | 0 | 0 | 0 | 0 | 0 | 0 | 0 | 0 | 0 | 0 | 0 | 0 | 0 | 0 | 0 | 0 | 0 | 0 | 0 | 0 | 0 | 0 | 0 | 0 | 0 | 0 | 0 | 0 | 0 | 0 | 0 | 0 | 0 |  |  |  | 12.5 | 21.01 | 22.8 | 31.3 | 20 | 1141.5 | 753.71 | [6 empty] | 185 | 177 | 111 | 105
C1=CC2=C(C=C1)SC(NP1(NC3=NC4=C(C=CC=C4)S3)=NP(NC3=NC4=C(C=CC=C4)S3)(NC3=NC4=C(C=CC=C4)S3)=NP(NC3=NC4=C(C=CC=C4)S3)(NC3=NC4=C(C=CC=C4)S3)=N1)=N2 | 0 | 0 | 0 | 0 | 0 | 0 | 0 | 0 | 0 | 0 | 0 | 0 | 0 | 0 | 0 | 0 | 0 | 0 | 0 | 0 | 0 | 0 | 0 | 0 | 0 | 0 | 0 | 0 | 0 | 0 | 0 | 0 | 0 | 0 | 0 | 1 | 0 | 0 | 0 | 0 | 0 | 0 | 0 | 0 | 0 | 0 | 0 | 0 | 0 | 0 | 0 | 0 | 0 | 0 | 6 | 0 | 0 | 6 | 0 | 0 | 0 | 0 | 0 | 0 | 0 | 0 | 0 | 0 | 0 | 0 | 0 | 0 | 0 | 0 | 0 | 0 | 0 | 0 | 0 | 0 | 0 | 0 | 0 | 0 | 0 | 0 | 0 | 0 | 0 | 0 | 0 | 0 | 0 | 0 | 0 | 0 | 0 | 0 | 0 | 0 | 0 | 0 | 0 | C1=CC2=C(C=C1)SC(NP1(NC3=NC4=C(C=CC=C4)S3)=NP(NC3=NC4=C(C=CC=C4)S3)(NC3=NC4=C(C=CC=C4)S3)=NP(NC3=NC4=C(C=CC=C4)S3)(NC3=NC4=C(C=CC=C4)S3)=N1)=N2 | NC1=CC=C(C=C1)S(=O)(=O)C1=CC=C(N)C=C1 | CC(C)(C1=CC=C(OCC2CO2)C=C1)C1=CC=C(OCC2CO2)C=C1 | 6.6 | 21.32 | 22.5 | 29.4 | 10 | 1208 | 465 | [6 empty] | 206 | 196
C1=CC2=C(C=C1)SC(NP1(NC3=NC4=C(C=CC=C4)S3)=NP(NC3=NC4=C(C=CC=C4)S3)(NC3=NC4=C(C=CC=C4)S3)=NP(NC3=NC4=C(C=CC=C4)S3)(NC3=NC4=C(C=CC=C4)S3)=N1)=N2 | 0 | 0 | 0 | 0 | 0 | 0 | 0 | 0 | 0 | 0 | 0 | 0 | 0 | 0 | 0 | 0 | 0 | 0 | 0 | 0 | 0 | 0 | 0 | 0 | 0 | 0 | 0 | 0 | 0 | 0 | 0 | 0 | 0 | 0 | 0 | 1 | 0 | 0 | 0 | 0 | 0 | 0 | 0 | 0 | 0 | 0 | 0 | 0 | 0 | 0 | 0 | 0 | 0 | 0 | 6 | 0 | 0 | 6 | 0 | 0 | 0 | 0 | 0 | 0 | 0 | 0 | 0 | 0 | 0 | 0 | 0 | 0 | 0 | 0 | 0 | 0 | 0 | 0 | 0 | 0 | 0 | 0 | 0 | 0 | 0 | 0 | 0 | 0 | 0 | 0 | 0 | 0 | 0 | 0 | 0 | 0 | 0 | 0 | 0 | 0 | 0 | 0 | 0 |  |  |  | 9.9 | 19.59 | 22.5 | 29.8 | 20 | 1208 | 616 | [6 empty] | 206 | 200
C1=CC2=C(C=C1)SC(NP1(NC3=NC4=C(C=CC=C4)S3)=NP(NC3=NC4=C(C=CC=C4)S3)(NC3=NC4=C(C=CC=C4)S3)=NP(NC3=NC4=C(C=CC=C4)S3)(NC3=NC4=C(C=CC=C4)S3)=N1)=N2 | 0 | 0 | 0 | 0 | 0 | 0 | 0 | 0 | 0 | 0 | 0 | 0 | 0 | 0 | 0 | 0 | 0 | 0 | 0 | 0 | 0 | 0 | 0 | 0 | 0 | 0 | 0 | 0 | 0 | 0 | 0 | 0 | 0 | 0 | 0 | 1 | 0 | 0 | 0 | 0 | 0 | 0 | 0 | 0 | 0 | 0 | 0 | 0 | 0 | 0 | 0 | 0 | 0 | 0 | 6 | 0 | 0 | 6 | 0 | 0 | 0 | 0 | 0 | 0 | 0 | 0 | 0 | 0 | 0 | 0 | 0 | 0 | 0 | 0 | 0 | 0 | 0 | 0 | 0 | 0 | 0 | 0 | 0 | 0 | 0 | 0 | 0 | 0 | 0 | 0 | 0 | 0 | 0 | 0 | 0 | 0 | 0 | 0 | 0 | 0 | 0 | 0 | 0 |  |  |  | 13.3 | 17.75 | 22.5 | 31.2 | 20 | 1208 | 559 | [6 empty] | 206 | 196
O=CC(CC(=O)OCCCCCCOC1=CC=C(C2=CC=C(OCCCCCCO)C=C2)C=C1)CP1(=O)OC2=CC=CC=C2C2=CC=CC=C21 | 0 | 0 | 1 | 0 | 0 | 0 | 0 | 0 | 2 | 0 | 0 | 0 | 0 | 0 | 0 | 0 | 0 | 0 | 0 | 0 | 0 | 0 | 0 | 0 | 0 | 0 | 0 | 0 | 0 | 0 | 0 | 0 | 0 | 0 | 0 | 0 | 0 | 0 | 0 | 0 | 0 | 0 | 0 | 0 | 0 | 0 | 0 | 0 | 0 | 0 | 0 | 0 | 0 | 0 | 0 | 0 | 0 | 0 | 0 | 0 | 0 | 0 | 0 | 0 | 0 | 0 | 0 | 0 | 0 | 0 | 0 | 0 | 0 | 0 | 0 | 0 | 2 | 0 | 0 | 0 | 0 | 0 | 0 | 2 | 0 | 0 | 0 | 0 | 0 | 0 | 0 | 0 | 0 | 0 | 0 | 1 | 0 | 0 | 0 | 0 | 0 | 0 | 0 | O=CC(CC(=O)OCCCCCCOC1=CC=C(C2=CC=C(OCCCCCCO)C=C2)C=C1)CP1(=O)OC2=CC=CC=C2C2=CC=CC=C21 | Nc1ccc(Cc2ccc(N)cc2)cc1 | CC(C)(C1=CC=C(OCC2CO2)C=C1)C1=CC=C(OCC2CO2)C=C1 | 0.99 | 19.8 | 26.5 | 28 | 0 |  |  | 1191.5 |  | 67 | 88 |  |  | 164 | 167 | 114 | 120
O=CC(CC(=O)OCCCCCCOC1=CC=C(C2=CC=C(OCCCCCCO)C=C2)C=C1)CP1(=O)OC2=CC=CC=C2C2=CC=CC=C21 | 0 | 0 | 1 | 0 | 0 | 0 | 0 | 0 | 2 | 0 | 0 | 0 | 0 | 0 | 0 | 0 | 0 | 0 | 0 | 0 | 0 | 0 | 0 | 0 | 0 | 0 | 0 | 0 | 0 | 0 | 0 | 0 | 0 | 0 | 0 | 0 | 0 | 0 | 0 | 0 | 0 | 0 | 0 | 0 | 0 | 0 | 0 | 0 | 0 | 0 | 0 | 0 | 0 | 0 | 0 | 0 | 0 | 0 | 0 | 0 | 0 | 0 | 0 | 0 | 0 | 0 | 0 | 0 | 0 | 0 | 0 | 0 | 0 | 0 | 0 | 0 | 2 | 0 | 0 | 0 | 0 | 0 | 0 | 2 | 0 | 0 | 0 | 0 | 0 | 0 | 0 | 0 | 0 | 0 | 0 | 1 | 0 | 0 | 0 | 0 | 0 | 0 | 0 |  |  |  | 2.44 | 19.51 | 26.5 | 29.5 | 10 |  |  | 1191.5 |  | 67 | 84 |  |  | 164 | 167 | 114 | 133
O=CC(CC(=O)OCCCCCCOC1=CC=C(C2=CC=C(OCCCCCCO)C=C2)C=C1)CP1(=O)OC2=CC=CC=C2C2=CC=CC=C21 | 0 | 0 | 1 | 0 | 0 | 0 | 0 | 0 | 2 | 0 | 0 | 0 | 0 | 0 | 0 | 0 | 0 | 0 | 0 | 0 | 0 | 0 | 0 | 0 | 0 | 0 | 0 | 0 | 0 | 0 | 0 | 0 | 0 | 0 | 0 | 0 | 0 | 0 | 0 | 0 | 0 | 0 | 0 | 0 | 0 | 0 | 0 | 0 | 0 | 0 | 0 | 0 | 0 | 0 | 0 | 0 | 0 | 0 | 0 | 0 | 0 | 0 | 0 | 0 | 0 | 0 | 0 | 0 | 0 | 0 | 0 | 0 | 0 | 0 | 0 | 0 | 2 | 0 | 0 | 0 | 0 | 0 | 0 | 2 | 0 | 0 | 0 | 0 | 0 | 0 | 0 | 0 | 0 | 0 | 0 | 1 | 0 | 0 | 0 | 0 | 0 | 0 | 0 |  |  |  | 4.76 | 19.04 | 26.5 | 32.5 | 10 |  |  | 1191.5 | 963.2 | 67 | 72 |  |  | 164 | 164 | 114 | 130
O=CC(CC(=O)OCCCCCCOC1=CC=C(C2=CC=C(OCCCCCCO)C=C2)C=C1)CP1(=O)OC2=CC=CC=C2C2=CC=CC=C21 | 0 | 0 | 1 | 0 | 0 | 0 | 0 | 0 | 2 | 0 | 0 | 0 | 0 | 0 | 0 | 0 | 0 | 0 | 0 | 0 | 0 | 0 | 0 | 0 | 0 | 0 | 0 | 0 | 0 | 0 | 0 | 0 | 0 | 0 | 0 | 0 | 0 | 0 | 0 | 0 | 0 | 0 | 0 | 0 | 0 | 0 | 0 | 0 | 0 | 0 | 0 | 0 | 0 | 0 | 0 | 0 | 0 | 0 | 0 | 0 | 0 | 0 | 0 | 0 | 0 | 0 | 0 | 0 | 0 | 0 | 0 | 0 | 0 | 0 | 0 | 0 | 2 | 0 | 0 | 0 | 0 | 0 | 0 | 2 | 0 | 0 | 0 | 0 | 0 | 0 | 0 | 0 | 0 | 0 | 0 | 1 | 0 | 0 | 0 | 0 | 0 | 0 | 0 |  |  |  | 9.09 | 18.18 | 26.5 | 33 | 10 |  |  | 1191.5 | 909.6 | 67 | 75 |  |  | 164 | 157 | 114 | 124
O=CC(CC(=O)OCCCCCCOC1=CC=C(C2=CC=C(OCCCCCCO)C=C2)C=C1)CP1(=O)OC2=CC=CC=C2C2=CC=CC=C21 | 0 | 0 | 1 | 0 | 0 | 0 | 0 | 0 | 2 | 0 | 0 | 0 | 0 | 0 | 0 | 0 | 0 | 0 | 0 | 0 | 0 | 0 | 0 | 0 | 0 | 0 | 0 | 0 | 0 | 0 | 0 | 0 | 0 | 0 | 0 | 0 | 0 | 0 | 0 | 0 | 0 | 0 | 0 | 0 | 0 | 0 | 0 | 0 | 0 | 0 | 0 | 0 | 0 | 0 | 0 | 0 | 0 | 0 | 0 | 0 | 0 | 0 | 0 | 0 | 0 | 0 | 0 | 0 | 0 | 0 | 0 | 0 | 0 | 0 | 0 | 0 | 2 | 0 | 0 | 0 | 0 | 0 | 0 | 2 | 0 | 0 | 0 | 0 | 0 | 0 | 0 | 0 | 0 | 0 | 0 | 1 | 0 | 0 | 0 | 0 | 0 | 0 | 0 |  |  |  | 11.11 | 17.77 | 26.5 | 34 | 20 |  |  | 1191.5 | 802.9 | 67 | 72 |  |  | 164 | 157 | 114 | 126
CC(O)CNCC(C)OC(=O)C(CC(=O)N(CC(C)O)CC(C)O)CP1(=O)OC2=C(C=CC=C2)C2=C1C=CC=C2 | 0 | 0 | 1 | 0 | 0 | 0 | 0 | 0 | 0 | 0 | 0 | 0 | 0 | 0 | 0 | 0 | 0 | 0 | 0 | 0 | 0 | 0 | 0 | 0 | 0 | 0 | 0 | 0 | 0 | 0 | 0 | 0 | 0 | 0 | 0 | 0 | 0 | 0 | 0 | 0 | 0 | 0 | 0 | 0 | 0 | 0 | 0 | 0 | 0 | 0 | 0 | 0 | 0 | 0 | 0 | 0 | 0 | 0 | 1 | 0 | 0 | 0 | 0 | 0 | 0 | 0 | 0 | 0 | 0 | 0 | 0 | 0 | 0 | 0 | 0 | 0 | 0 | 0 | 0 | 0 | 0 | 0 | 0 | 0 | 0 | 0 | 0 | 0 | 0 | 0 | 0 | 0 | 0 | 0 | 0 | 1 | 0 | 0 | 0 | 0 | 0 | 0 | 0 | CC(O)CNCC(C)OC(=O)C(CC(=O)N(CC(C)O)CC(C)O)CP1(=O)OC2=C(C=CC=C2)C2=C1C=CC=C2 | Nc1ccc(Cc2ccc(N)cc2)cc1 | CC(C)(C1=CC=C(OCC2CO2)C=C1)C1=CC=C(OCC2CO2)C=C1 | 3.82 | 19.84 | 26.4 | 36.4 | 20 |  |  | 678.7 | 618.6 | 59 | 72 |  |  |  |  | 55 | 77
CC(O)CNCC(C)OC(=O)C(CC(=O)N(CC(C)O)CC(C)O)CP1(=O)OC2=C(C=CC=C2)C2=C1C=CC=C2 | 0 | 0 | 1 | 0 | 0 | 0 | 0 | 0 | 0 | 0 | 0 | 0 | 0 | 0 | 0 | 0 | 0 | 0 | 0 | 0 | 0 | 0 | 0 | 0 | 0 | 0 | 0 | 0 | 0 | 0 | 0 | 0 | 0 | 0 | 0 | 0 | 0 | 0 | 0 | 0 | 0 | 0 | 0 | 0 | 0 | 0 | 0 | 0 | 0 | 0 | 0 | 0 | 0 | 0 | 0 | 0 | 0 | 0 | 1 | 0 | 0 | 0 | 0 | 0 | 0 | 0 | 0 | 0 | 0 | 0 | 0 | 0 | 0 | 0 | 0 | 0 | 0 | 0 | 0 | 0 | 0 | 0 | 0 | 0 | 0 | 0 | 0 | 0 | 0 | 0 | 0 | 0 | 0 | 0 | 0 | 1 | 0 | 0 | 0 | 0 | 0 | 0 | 0 |  |  |  | 7.35 | 19.11 | 26.4 | 37.4 | 20 |  |  | 678.7 | 564.5 | 59 | 92 |  |  |  |  | 55 | 84
CC(O)CNCC(C)OC(=O)C(CC(=O)N(CC(C)O)CC(C)O)CP1(=O)OC2=C(C=CC=C2)C2=C1C=CC=C2 | 0 | 0 | 1 | 0 | 0 | 0 | 0 | 0 | 0 | 0 | 0 | 0 | 0 | 0 | 0 | 0 | 0 | 0 | 0 | 0 | 0 | 0 | 0 | 0 | 0 | 0 | 0 | 0 | 0 | 0 | 0 | 0 | 0 | 0 | 0 | 0 | 0 | 0 | 0 | 0 | 0 | 0 | 0 | 0 | 0 | 0 | 0 | 0 | 0 | 0 | 0 | 0 | 0 | 0 | 0 | 0 | 0 | 0 | 1 | 0 | 0 | 0 | 0 | 0 | 0 | 0 | 0 | 0 | 0 | 0 | 0 | 0 | 0 | 0 | 0 | 0 | 0 | 0 | 0 | 0 | 0 | 0 | 0 | 0 | 0 | 0 | 0 | 0 | 0 | 0 | 0 | 0 | 0 | 0 | 0 | 1 | 0 | 0 | 0 | 0 | 0 | 0 | 0 |  |  |  | 10.64 | 18.43 | 26.4 | 41.6 | 20 |  |  | 678.7 | 534 | 59 | 70 |  |  |  |  | 55 | 80
CC(O)CNCC(C)OC(=O)C(CC(=O)N(CC(C)O)CC(C)O)CP1(=O)OC2=C(C=CC=C2)C2=C1C=CC=C2 | 0 | 0 | 1 | 0 | 0 | 0 | 0 | 0 | 0 | 0 | 0 | 0 | 0 | 0 | 0 | 0 | 0 | 0 | 0 | 0 | 0 | 0 | 0 | 0 | 0 | 0 | 0 | 0 | 0 | 0 | 0 | 0 | 0 | 0 | 0 | 0 | 0 | 0 | 0 | 0 | 0 | 0 | 0 | 0 | 0 | 0 | 0 | 0 | 0 | 0 | 0 | 0 | 0 | 0 | 0 | 0 | 0 | 0 | 1 | 0 | 0 | 0 | 0 | 0 | 0 | 0 | 0 | 0 | 0 | 0 | 0 | 0 | 0 | 0 | 0 | 0 | 0 | 0 | 0 | 0 | 0 | 0 | 0 | 0 | 0 | 0 | 0 | 0 | 0 | 0 | 0 | 0 | 0 | 0 | 0 | 1 | 0 | 0 | 0 | 0 | 0 | 0 | 0 |  |  |  | 13.7 | 17.8 | 26.4 | 42 | 20 |  |  | 678.7 | 468 | 59 | 66 |  |  |  |  | 55 | 78
C1=CC(C2=NC=NC=N2)=CC=C1OP1(OC2=CC=C(C3=NC=NC=N3)C=C2)=NP2(OC3=CC=C(C4=NC=NC=N4)C=C3)=NP(OC3=CC=C(C4=NC=NC=N4)C=C3)(=N1)OC1=CC=C(C=C1)C1=NC=NC(=N1)C1=CC=C(C=C1)OP1(OC3=CC=C(C4=NC=NC=N4)C=C3)=NP(OC3=CC=C(C4=NC=NC=N4)C=C3)(=NP(OC3=CC=C(C4=NC=NC=N4)C=C3)(OC3=CC=C(C4=NC=NC=N4)C=C3)=N1)OC1=CC=C(C=C1)C1=NC=NC(=N1)C1=CC=C(C=C1)O2 | 0 | 0 | 0 | 0 | 0 | 0 | 0 | 0 | 0 | 0 | 0 | 0 | 0 | 0 | 0 | 0 | 0 | 0 | 0 | 0 | 0 | 0 | 0 | 0 | 0 | 0 | 0 | 0 | 0 | 0 | 0 | 0 | 0 | 0 | 0 | 2 | 0 | 0 | 0 | 0 | 0 | 0 | 0 | 0 | 0 | 0 | 0 | 0 | 0 | 0 | 0 | 0 | 0 | 0 | 0 | 0 | 0 | 0 | 0 | 0 | 0 | 0 | 0 | 0 | 0 | 0 | 0 | 10 | 0 | 0 | 0 | 0 | 0 | 0 | 0 | 0 | 12 | 0 | 0 | 0 | 0 | 0 | 0 | 0 | 0 | 0 | 0 | 0 | 0 | 0 | 0 | 0 | 0 | 0 | 0 | 0 | 0 | 0 | 0 | 0 | 0 | 0 | 0 | C1=CC(C2=NC=NC=N2)=CC=C1OP1(OC2=CC=C(C3=NC=NC=N3)C=C2)=NP2(OC3=CC=C(C4=NC=NC=N4)C=C3)=NP(OC3=CC=C(C4=NC=NC=N4)C=C3)(=N1)OC1=CC=C(C=C1)C1=NC=NC(=N1)C1=CC=C(C=C1)OP1(OC3=CC=C(C4=NC=NC=N4)C=C3)=NP(OC3=CC=C(C4=NC=NC=N4)C=C3)(=NP(OC3=CC=C(C4=NC=NC=N4)C=C3)(OC3=CC=C(C4=NC=NC=N4)C=C3)=N1)OC1=CC=C(C=C1)C1=NC=NC(=N1)C1=CC=C(C=C1)O2 | Nc1ccc(Cc2ccc(N)cc2)cc1 | CC(C)(C1=CC=C(OCC2CO2)C=C1)C1=CC=C(OCC2CO2)C=C1 | 4 | 19.65 | 22.3 | 23.8 | 10 |  |  | 847.6 | 378.1 | 63.7 | 70.9 | 143.1 | 145.8 |  |  | 115.1 | 119.8
C1=CC(C2=NC=NC=N2)=CC=C1OP1(OC2=CC=C(C3=NC=NC=N3)C=C2)=NP2(OC3=CC=C(C4=NC=NC=N4)C=C3)=NP(OC3=CC=C(C4=NC=NC=N4)C=C3)(=N1)OC1=CC=C(C=C1)C1=NC=NC(=N1)C1=CC=C(C=C1)OP1(OC3=CC=C(C4=NC=NC=N4)C=C3)=NP(OC3=CC=C(C4=NC=NC=N4)C=C3)(=NP(OC3=CC=C(C4=NC=NC=N4)C=C3)(OC3=CC=C(C4=NC=NC=N4)C=C3)=N1)OC1=CC=C(C=C1)C1=NC=NC(=N1)C1=CC=C(C=C1)O2 | 0 | 0 | 0 | 0 | 0 | 0 | 0 | 0 | 0 | 0 | 0 | 0 | 0 | 0 | 0 | 0 | 0 | 0 | 0 | 0 | 0 | 0 | 0 | 0 | 0 | 0 | 0 | 0 | 0 | 0 | 0 | 0 | 0 | 0 | 0 | 2 | 0 | 0 | 0 | 0 | 0 | 0 | 0 | 0 | 0 | 0 | 0 | 0 | 0 | 0 | 0 | 0 | 0 | 0 | 0 | 0 | 0 | 0 | 0 | 0 | 0 | 0 | 0 | 0 | 0 | 0 | 0 | 10 | 0 | 0 | 0 | 0 | 0 | 0 | 0 | 0 | 12 | 0 | 0 | 0 | 0 | 0 | 0 | 0 | 0 | 0 | 0 | 0 | 0 | 0 | 0 | 0 | 0 | 0 | 0 | 0 | 0 | 0 | 0 | 0 | 0 | 0 | 0 |  |  |  | 6 | 19.24 | 22.3 | 26.5 | 20 |  |  | 847.6 | 249.3 | 63.7 | 68.6 | 143.1 | 146.7 |  |  | 115.1 | 121
C1=CC(C2=NC=NC=N2)=CC=C1OP1(OC2=CC=C(C3=NC=NC=N3)C=C2)=NP2(OC3=CC=C(C4=NC=NC=N4)C=C3)=NP(OC3=CC=C(C4=NC=NC=N4)C=C3)(=N1)OC1=CC=C(C=C1)C1=NC=NC(=N1)C1=CC=C(C=C1)OP1(OC3=CC=C(C4=NC=NC=N4)C=C3)=NP(OC3=CC=C(C4=NC=NC=N4)C=C3)(=NP(OC3=CC=C(C4=NC=NC=N4)C=C3)(OC3=CC=C(C4=NC=NC=N4)C=C3)=N1)OC1=CC=C(C=C1)C1=NC=NC(=N1)C1=CC=C(C=C1)O2 | 0 | 0 | 0 | 0 | 0 | 0 | 0 | 0 | 0 | 0 | 0 | 0 | 0 | 0 | 0 | 0 | 0 | 0 | 0 | 0 | 0 | 0 | 0 | 0 | 0 | 0 | 0 | 0 | 0 | 0 | 0 | 0 | 0 | 0 | 0 | 2 | 0 | 0 | 0 | 0 | 0 | 0 | 0 | 0 | 0 | 0 | 0 | 0 | 0 | 0 | 0 | 0 | 0 | 0 | 0 | 0 | 0 | 0 | 0 | 0 | 0 | 0 | 0 | 0 | 0 | 0 | 0 | 10 | 0 | 0 | 0 | 0 | 0 | 0 | 0 | 0 | 12 | 0 | 0 | 0 | 0 | 0 | 0 | 0 | 0 | 0 | 0 | 0 | 0 | 0 | 0 | 0 | 0 | 0 | 0 | 0 | 0 | 0 | 0 | 0 | 0 | 0 | 0 |  |  |  | 8 | 18.82 | 22.3 | 28 | 20 |  |  | 847.6 | 227.1 | 63.7 | 64.3 | 143.1 | 145.9 |  |  | 115.1 | 114.6
OB(O)C1=CC=C(OC2=NC(OC3=CC=C(B(O)O)C=C3)=NC(OC3=CC=C(B(O)O)C=C3)=N2)C=C1 | 0 | 0 | 0 | 0 | 0 | 0 | 0 | 0 | 0 | 0 | 0 | 0 | 0 | 0 | 0 | 0 | 0 | 0 | 0 | 0 | 0 | 0 | 0 | 0 | 0 | 0 | 0 | 0 | 0 | 0 | 0 | 0 | 0 | 0 | 0 | 0 | 0 | 0 | 0 | 0 | 0 | 0 | 0 | 0 | 3 | 0 | 0 | 0 | 0 | 0 | 0 | 0 | 0 | 0 | 0 | 0 | 0 | 0 | 0 | 0 | 0 | 0 | 0 | 0 | 0 | 0 | 0 | 1 | 0 | 0 | 0 | 0 | 0 | 0 | 0 | 0 | 0 | 0 | 0 | 0 | 0 | 0 | 0 | 0 | 0 | 0 | 0 | 0 | 0 | 0 | 0 | 0 | 0 | 0 | 0 | 0 | 0 | 0 | 0 | 0 | 0 | 0 | 0 | OB(O)C1=CC=C(OC2=NC(OC3=CC=C(B(O)O)C=C3)=NC(OC3=CC=C(B(O)O)C=C3)=N2)C=C1 |  | CC(C)(C1=CC=C(OCC2CO2)C=C1)C1=CC=C(OCC2CO2)C=C1 | 1 |  | 22.9 | 26.1 | 10 | 1064.9 | 685.9
OB(O)C1=CC=C(OC2=NC(OC3=CC=C(B(O)O)C=C3)=NC(OC3=CC=C(B(O)O)C=C3)=N2)C=C1 | 0 | 0 | 0 | 0 | 0 | 0 | 0 | 0 | 0 | 0 | 0 | 0 | 0 | 0 | 0 | 0 | 0 | 0 | 0 | 0 | 0 | 0 | 0 | 0 | 0 | 0 | 0 | 0 | 0 | 0 | 0 | 0 | 0 | 0 | 0 | 0 | 0 | 0 | 0 | 0 | 0 | 0 | 0 | 0 | 3 | 0 | 0 | 0 | 0 | 0 | 0 | 0 | 0 | 0 | 0 | 0 | 0 | 0 | 0 | 0 | 0 | 0 | 0 | 0 | 0 | 0 | 0 | 1 | 0 | 0 | 0 | 0 | 0 | 0 | 0 | 0 | 0 | 0 | 0 | 0 | 0 | 0 | 0 | 0 | 0 | 0 | 0 | 0 | 0 | 0 | 0 | 0 | 0 | 0 | 0 | 0 | 0 | 0 | 0 | 0 | 0 | 0 | 0 |  |  |  | 5 |  | 22.9 | 28.3 | 10 | 1064.9 | 426.6
OB(O)C1=CC=C(OC2=NC(OC3=CC=C(B(O)O)C=C3)=NC(OC3=CC=C(B(O)O)C=C3)=N2)C=C1 | 0 | 0 | 0 | 0 | 0 | 0 | 0 | 0 | 0 | 0 | 0 | 0 | 0 | 0 | 0 | 0 | 0 | 0 | 0 | 0 | 0 | 0 | 0 | 0 | 0 | 0 | 0 | 0 | 0 | 0 | 0 | 0 | 0 | 0 | 0 | 0 | 0 | 0 | 0 | 0 | 0 | 0 | 0 | 0 | 3 | 0 | 0 | 0 | 0 | 0 | 0 | 0 | 0 | 0 | 0 | 0 | 0 | 0 | 0 | 0 | 0 | 0 | 0 | 0 | 0 | 0 | 0 | 1 | 0 | 0 | 0 | 0 | 0 | 0 | 0 | 0 | 0 | 0 | 0 | 0 | 0 | 0 | 0 | 0 | 0 | 0 | 0 | 0 | 0 | 0 | 0 | 0 | 0 | 0 | 0 | 0 | 0 | 0 | 0 | 0 | 0 | 0 | 0 |  |  |  | 10 |  | 22.9 | 29.4 | 10 | 1064.9 | 323.6
OB(O)C1=CC=C(OC2=NC(OC3=CC=C(B(O)O)C=C3)=NC(OC3=CC=C(B(O)O)C=C3)=N2)C=C1 | 0 | 0 | 0 | 0 | 0 | 0 | 0 | 0 | 0 | 0 | 0 | 0 | 0 | 0 | 0 | 0 | 0 | 0 | 0 | 0 | 0 | 0 | 0 | 0 | 0 | 0 | 0 | 0 | 0 | 0 | 0 | 0 | 0 | 0 | 0 | 0 | 0 | 0 | 0 | 0 | 0 | 0 | 0 | 0 | 3 | 0 | 0 | 0 | 0 | 0 | 0 | 0 | 0 | 0 | 0 | 0 | 0 | 0 | 0 | 0 | 0 | 0 | 0 | 0 | 0 | 0 | 0 | 1 | 0 | 0 | 0 | 0 | 0 | 0 | 0 | 0 | 0 | 0 | 0 | 0 | 0 | 0 | 0 | 0 | 0 | 0 | 0 | 0 | 0 | 0 | 0 | 0 | 0 | 0 | 0 | 0 | 0 | 0 | 0 | 0 | 0 | 0 | 0 |  |  |  | 15 |  | 22.9 | 30.4 | 20 | 1064.9 | 308.6
OB(O)C1=CC=C(OC2=NC(OC3=CC=C(B(O)O)C=C3)=NC(OC3=CC=C(B(O)O)C=C3)=N2)C=C1 | 0 | 0 | 0 | 0 | 0 | 0 | 0 | 0 | 0 | 0 | 0 | 0 | 0 | 0 | 0 | 0 | 0 | 0 | 0 | 0 | 0 | 0 | 0 | 0 | 0 | 0 | 0 | 0 | 0 | 0 | 0 | 0 | 0 | 0 | 0 | 0 | 0 | 0 | 0 | 0 | 0 | 0 | 0 | 0 | 3 | 0 | 0 | 0 | 0 | 0 | 0 | 0 | 0 | 0 | 0 | 0 | 0 | 0 | 0 | 0 | 0 | 0 | 0 | 0 | 0 | 0 | 0 | 1 | 0 | 0 | 0 | 0 | 0 | 0 | 0 | 0 | 0 | 0 | 0 | 0 | 0 | 0 | 0 | 0 | 0 | 0 | 0 | 0 | 0 | 0 | 0 | 0 | 0 | 0 | 0 | 0 | 0 | 0 | 0 | 0 | 0 | 0 | 0 |  |  |  | 20 |  | 22.9 | 31.2 | 20 | 1064.9 | 305.3
O=P(C1=CC=CC=C1)(C1=CC=CC=C1)C(O)C1=CC=C(O)C=C1 | 0 | 0 | 0 | 0 | 0 | 0 | 0 | 0 | 1 | 0 | 0 | 0 | 0 | 0 | 1 | 0 | 0 | 0 | 0 | 0 | 0 | 0 | 0 | 0 | 0 | 0 | 0 | 0 | 0 | 0 | 0 | 0 | 0 | 0 | 0 | 0 | 0 | 0 | 0 | 0 | 0 | 0 | 0 | 0 | 0 | 0 | 0 | 0 | 0 | 0 | 0 | 0 | 0 | 0 | 0 | 0 | 0 | 0 | 0 | 0 | 0 | 0 | 0 | 0 | 0 | 0 | 0 | 0 | 0 | 0 | 0 | 0 | 0 | 0 | 0 | 0 | 0 | 0 | 0 | 0 | 0 | 0 | 0 | 0 | 0 | 0 | 0 | 0 | 0 | 0 | 0 | 0 | 0 | 0 | 0 | 0 | 0 | 0 | 0 | 0 | 0 | 0 | 0 | O=P(C1=CC=CC=C1)(C1=CC=CC=C1)C(O)C1=CC=C(O)C=C1 | NC1=CC=C(C=C1)S(=O)(=O)C1=CC=C(N)C=C1 | CC(C)(C1=CC=C(OCC2CO2)C=C1)C1=CC=C(OCC2CO2)C=C1 | 3.13 | 19.82 | 25.4 | 28.5 | 10 | 1028.29 | [7 empty] | 174.2 | 160
O=P(C1=CC=CC=C1)(C1=CC=CC=C1)C(O)C1=CC=C(O)C=C1 | 0 | 0 | 0 | 0 | 0 | 0 | 0 | 0 | 1 | 0 | 0 | 0 | 0 | 0 | 1 | 0 | 0 | 0 | 0 | 0 | 0 | 0 | 0 | 0 | 0 | 0 | 0 | 0 | 0 | 0 | 0 | 0 | 0 | 0 | 0 | 0 | 0 | 0 | 0 | 0 | 0 | 0 | 0 | 0 | 0 | 0 | 0 | 0 | 0 | 0 | 0 | 0 | 0 | 0 | 0 | 0 | 0 | 0 | 0 | 0 | 0 | 0 | 0 | 0 | 0 | 0 | 0 | 0 | 0 | 0 | 0 | 0 | 0 | 0 | 0 | 0 | 0 | 0 | 0 | 0 | 0 | 0 | 0 | 0 | 0 | 0 | 0 | 0 | 0 | 0 | 0 | 0 | 0 | 0 | 0 | 0 | 0 | 0 | 0 | 0 | 0 | 0 | 0 |  |  |  | 5.23 | 18.74 | 25.4 | 29.6 | 20 | 1028.29 | [7 empty] | 174.2 | 143.2
O=P(C1=CC=CC=C1)(C1=CC=CC=C1)C(O)C1=CC=C(O)C=C1 | 0 | 0 | 0 | 0 | 0 | 0 | 0 | 0 | 1 | 0 | 0 | 0 | 0 | 0 | 1 | 0 | 0 | 0 | 0 | 0 | 0 | 0 | 0 | 0 | 0 | 0 | 0 | 0 | 0 | 0 | 0 | 0 | 0 | 0 | 0 | 0 | 0 | 0 | 0 | 0 | 0 | 0 | 0 | 0 | 0 | 0 | 0 | 0 | 0 | 0 | 0 | 0 | 0 | 0 | 0 | 0 | 0 | 0 | 0 | 0 | 0 | 0 | 0 | 0 | 0 | 0 | 0 | 0 | 0 | 0 | 0 | 0 | 0 | 0 | 0 | 0 | 0 | 0 | 0 | 0 | 0 | 0 | 0 | 0 | 0 | 0 | 0 | 0 | 0 | 0 | 0 | 0 | 0 | 0 | 0 | 0 | 0 | 0 | 0 | 0 | 0 | 0 | 0 |  |  |  | 7.32 | 17.66 | 25.4 | 30.7 | 20 | 1028.29 | [7 empty] | 174.2 | 141.6
O=P(C1=CC=CC=C1)(C1=CC=CC=C1)C(O)C1=CC=C(O)C=C1 | 0 | 0 | 0 | 0 | 0 | 0 | 0 | 0 | 1 | 0 | 0 | 0 | 0 | 0 | 1 | 0 | 0 | 0 | 0 | 0 | 0 | 0 | 0 | 0 | 0 | 0 | 0 | 0 | 0 | 0 | 0 | 0 | 0 | 0 | 0 | 0 | 0 | 0 | 0 | 0 | 0 | 0 | 0 | 0 | 0 | 0 | 0 | 0 | 0 | 0 | 0 | 0 | 0 | 0 | 0 | 0 | 0 | 0 | 0 | 0 | 0 | 0 | 0 | 0 | 0 | 0 | 0 | 0 | 0 | 0 | 0 | 0 | 0 | 0 | 0 | 0 | 0 | 0 | 0 | 0 | 0 | 0 | 0 | 0 | 0 | 0 | 0 | 0 | 0 | 0 | 0 | 0 | 0 | 0 | 0 | 0 | 0 | 0 | 0 | 0 | 0 | 0 | 0 |  |  |  | 9.41 | 16.59 | 25.4 | 32.1 | 20 | 1028.29 | 432.19 | [6 empty] | 174.2 | 131.6
CCO[Si](CCCNC(=O)C1=CC=C(OP2(OC3=CC=C(C(=O)NCCC[Si](OCC)(OCC)OCC)C=C3)=NP(OC3=CC=C(C(=O)NCCC[Si](OCC)(OCC)OCC)C=C3)(OC3=CC=C(C(=O)NCCC[Si](OCC)(OCC)OCC)C=C3)=NP(OC3=CC=C(C(=O)NCCC[Si](OCC)(OCC)OCC)C=C3)(OC3=CC=C(C(=O)NCCC[Si](OCC)(OCC)OCC)C=C3)=N2)C=C1)(OCC)OCC | 0 | 0 | 0 | 0 | 0 | 0 | 0 | 0 | 0 | 0 | 0 | 0 | 0 | 0 | 0 | 0 | 0 | 0 | 0 | 0 | 0 | 0 | 0 | 0 | 0 | 0 | 0 | 0 | 0 | 0 | 0 | 0 | 0 | 0 | 0 | 1 | 0 | 0 | 0 | 0 | 0 | 0 | 0 | 0 | 0 | 0 | 0 | 0 | 0 | 0 | 0 | 0 | 6 | 0 | 0 | 0 | 0 | 0 | 6 | 0 | 0 | 0 | 0 | 0 | 0 | 0 | 0 | 0 | 0 | 0 | 0 | 0 | 0 | 0 | 0 | 0 | 0 | 0 | 0 | 0 | 0 | 0 | 0 | 0 | 0 | 0 | 0 | 0 | 0 | 0 | 0 | 0 | 0 | 0 | 0 | 0 | 0 | 0 | 0 | 0 | 0 | 0 | 0 | CCO[Si](CCCNC(=O)C1=CC=C(OP2(OC3=CC=C(C(=O)NCCC[Si](OCC)(OCC)OCC)C=C3)=NP(OC3=CC=C(C(=O)NCCC[Si](OCC)(OCC)OCC)C=C3)(OC3=CC=C(C(=O)NCCC[Si](OCC)(OCC)OCC)C=C3)=NP(OC3=CC=C(C(=O)NCCC[Si](OCC)(OCC)OCC)C=C3)(OC3=CC=C(C(=O)NCCC[Si](OCC)(OCC)OCC)C=C3)=N2)C=C1)(OCC)OCC | Nc1ccc(Cc2ccc(N)cc2)cc1 | CC(C)(C1=CC=C(OCC2CO2)C=C1)C1=CC=C(OCC2CO2)C=C1 | 5 | 19.15 | 26.4 | 29.2 | 5 | 953.53 | 849.21
CCO[Si](CCCNC(=O)C1=CC=C(OP2(OC3=CC=C(C(=O)NCCC[Si](OCC)(OCC)OCC)C=C3)=NP(OC3=CC=C(C(=O)NCCC[Si](OCC)(OCC)OCC)C=C3)(OC3=CC=C(C(=O)NCCC[Si](OCC)(OCC)OCC)C=C3)=NP(OC3=CC=C(C(=O)NCCC[Si](OCC)(OCC)OCC)C=C3)(OC3=CC=C(C(=O)NCCC[Si](OCC)(OCC)OCC)C=C3)=N2)C=C1)(OCC)OCC | 0 | 0 | 0 | 0 | 0 | 0 | 0 | 0 | 0 | 0 | 0 | 0 | 0 | 0 | 0 | 0 | 0 | 0 | 0 | 0 | 0 | 0 | 0 | 0 | 0 | 0 | 0 | 0 | 0 | 0 | 0 | 0 | 0 | 0 | 0 | 1 | 0 | 0 | 0 | 0 | 0 | 0 | 0 | 0 | 0 | 0 | 0 | 0 | 0 | 0 | 0 | 0 | 6 | 0 | 0 | 0 | 0 | 0 | 6 | 0 | 0 | 0 | 0 | 0 | 0 | 0 | 0 | 0 | 0 | 0 | 0 | 0 | 0 | 0 | 0 | 0 | 0 | 0 | 0 | 0 | 0 | 0 | 0 | 0 | 0 | 0 | 0 | 0 | 0 | 0 | 0 | 0 | 0 | 0 | 0 | 0 | 0 | 0 | 0 | 0 | 0 | 0 | 0 |  |  |  | 7.5 | 18.64 | 26.4 | 30.1 | 10 | 953.53 | 687.07
CCO[Si](CCCNC(=O)C1=CC=C(OP2(OC3=CC=C(C(=O)NCCC[Si](OCC)(OCC)OCC)C=C3)=NP(OC3=CC=C(C(=O)NCCC[Si](OCC)(OCC)OCC)C=C3)(OC3=CC=C(C(=O)NCCC[Si](OCC)(OCC)OCC)C=C3)=NP(OC3=CC=C(C(=O)NCCC[Si](OCC)(OCC)OCC)C=C3)(OC3=CC=C(C(=O)NCCC[Si](OCC)(OCC)OCC)C=C3)=N2)C=C1)(OCC)OCC | 0 | 0 | 0 | 0 | 0 | 0 | 0 | 0 | 0 | 0 | 0 | 0 | 0 | 0 | 0 | 0 | 0 | 0 | 0 | 0 | 0 | 0 | 0 | 0 | 0 | 0 | 0 | 0 | 0 | 0 | 0 | 0 | 0 | 0 | 0 | 1 | 0 | 0 | 0 | 0 | 0 | 0 | 0 | 0 | 0 | 0 | 0 | 0 | 0 | 0 | 0 | 0 | 6 | 0 | 0 | 0 | 0 | 0 | 6 | 0 | 0 | 0 | 0 | 0 | 0 | 0 | 0 | 0 | 0 | 0 | 0 | 0 | 0 | 0 | 0 | 0 | 0 | 0 | 0 | 0 | 0 | 0 | 0 | 0 | 0 | 0 | 0 | 0 | 0 | 0 | 0 | 0 | 0 | 0 | 0 | 0 | 0 | 0 | 0 | 0 | 0 | 0 | 0 |  |  |  | 10 | 18.14 | 26.4 | 32.6 | 10 | 953.53 | 571.82
CC1(C)COP(=O)(N2N=CN=C2N)OC1 | 0 | 0 | 0 | 0 | 0 | 0 | 0 | 0 | 0 | 0 | 0 | 0 | 0 | 0 | 0 | 0 | 0 | 0 | 0 | 0 | 0 | 0 | 0 | 0 | 0 | 0 | 0 | 0 | 0 | 0 | 0 | 0 | 0 | 0 | 0 | 0 | 0 | 0 | 0 | 0 | 0 | 0 | 0 | 0 | 0 | 0 | 0 | 0 | 0 | 0 | 0 | 0 | 0 | 0 | 0 | 0 | 0 | 0 | 0 | 0 | 0 | 0 | 0 | 0 | 0 | 0 | 0 | 0 | 0 | 0 | 0 | 1 | 1 | 0 | 0 | 0 | 0 | 0 | 0 | 0 | 0 | 0 | 0 | 0 | 0 | 0 | 0 | 0 | 0 | 0 | 0 | 0 | 0 | 0 | 0 | 0 | 0 | 0 | 0 | 0 | 0 | 0 | 0 | CC1(C)COP(=O)(N2N=CN=C2N)OC1 | Nc1ccc(Cc2ccc(N)cc2)cc1 | CC(C)(C1=CC=C(OCC2CO2)C=C1)C1=CC=C(OCC2CO2)C=C1 | 2.5 | 19.5 | 25 | 30 |  |  |  | 1150 | 790 |  |  |  |  | 166 | 154
CC1(C)COP(=O)(N2N=CN=C2N)OC1 | 0 | 0 | 0 | 0 | 0 | 0 | 0 | 0 | 0 | 0 | 0 | 0 | 0 | 0 | 0 | 0 | 0 | 0 | 0 | 0 | 0 | 0 | 0 | 0 | 0 | 0 | 0 | 0 | 0 | 0 | 0 | 0 | 0 | 0 | 0 | 0 | 0 | 0 | 0 | 0 | 0 | 0 | 0 | 0 | 0 | 0 | 0 | 0 | 0 | 0 | 0 | 0 | 0 | 0 | 0 | 0 | 0 | 0 | 0 | 0 | 0 | 0 | 0 | 0 | 0 | 0 | 0 | 0 | 0 | 0 | 0 | 1 | 1 | 0 | 0 | 0 | 0 | 0 | 0 | 0 | 0 | 0 | 0 | 0 | 0 | 0 | 0 | 0 | 0 | 0 | 0 | 0 | 0 | 0 | 0 | 0 | 0 | 0 | 0 | 0 | 0 | 0 | 0 |  |  |  | 5 | 18.99 | 25 | 31.9 |  |  |  | 1150 | 559 |  |  |  |  | 166 | 154
CC1(C)COP(=O)(N2N=CN=C2N)OC1 | 0 | 0 | 0 | 0 | 0 | 0 | 0 | 0 | 0 | 0 | 0 | 0 | 0 | 0 | 0 | 0 | 0 | 0 | 0 | 0 | 0 | 0 | 0 | 0 | 0 | 0 | 0 | 0 | 0 | 0 | 0 | 0 | 0 | 0 | 0 | 0 | 0 | 0 | 0 | 0 | 0 | 0 | 0 | 0 | 0 | 0 | 0 | 0 | 0 | 0 | 0 | 0 | 0 | 0 | 0 | 0 | 0 | 0 | 0 | 0 | 0 | 0 | 0 | 0 | 0 | 0 | 0 | 0 | 0 | 0 | 0 | 1 | 1 | 0 | 0 | 0 | 0 | 0 | 0 | 0 | 0 | 0 | 0 | 0 | 0 | 0 | 0 | 0 | 0 | 0 | 0 | 0 | 0 | 0 | 0 | 0 | 0 | 0 | 0 | 0 | 0 | 0 | 0 |  |  |  | 7.5 | 18.5 | 25 | 32.5 |  |  |  | 1150 | 509 |  |  |  |  | 166 | 148
O=P1(NCCCN2C=CN=C2)OC2=CC=CC=C2C2=C1C=CC=C2 | 0 | 0 | 1 | 0 | 0 | 0 | 0 | 0 | 0 | 0 | 0 | 0 | 0 | 0 | 0 | 0 | 0 | 0 | 0 | 0 | 0 | 0 | 0 | 0 | 0 | 0 | 0 | 0 | 0 | 0 | 0 | 0 | 0 | 0 | 0 | 0 | 0 | 0 | 0 | 0 | 0 | 0 | 0 | 0 | 0 | 0 | 0 | 0 | 0 | 0 | 0 | 0 | 0 | 0 | 0 | 0 | 0 | 0 | 0 | 0 | 0 | 0 | 0 | 0 | 0 | 0 | 0 | 0 | 0 | 1 | 0 | 0 | 0 | 0 | 0 | 0 | 0 | 0 | 0 | 0 | 0 | 0 | 0 | 0 | 0 | 0 | 0 | 0 | 0 | 0 | 0 | 0 | 0 | 0 | 0 | 0 | 0 | 0 | 0 | 0 | 0 | 0 | 0 | O=P1(NCCCN2C=CN=C2)OC2=CC=CC=C2C2=C1C=CC=C2 | NO CURING AGENT | CC(C)(C1=CC=C(OCC2CO2)C=C1)C1=CC=C(OCC2CO2)C=C1 | 9.9 |  | 22.3 | 35 | 10 | 1149 | 899 |  |  | 56.2 | 52.9 |  |  | 154 | 149 | 78.9 | 75.7
O=P1(NCCCN2C=CN=C2)OC2=CC=CC=C2C2=C1C=CC=C2 | 0 | 0 | 1 | 0 | 0 | 0 | 0 | 0 | 0 | 0 | 0 | 0 | 0 | 0 | 0 | 0 | 0 | 0 | 0 | 0 | 0 | 0 | 0 | 0 | 0 | 0 | 0 | 0 | 0 | 0 | 0 | 0 | 0 | 0 | 0 | 0 | 0 | 0 | 0 | 0 | 0 | 0 | 0 | 0 | 0 | 0 | 0 | 0 | 0 | 0 | 0 | 0 | 0 | 0 | 0 | 0 | 0 | 0 | 0 | 0 | 0 | 0 | 0 | 0 | 0 | 0 | 0 | 0 | 0 | 1 | 0 | 0 | 0 | 0 | 0 | 0 | 0 | 0 | 0 | 0 | 0 | 0 | 0 | 0 | 0 | 0 | 0 | 0 | 0 | 0 | 0 | 0 | 0 | 0 | 0 | 0 | 0 | 0 | 0 | 0 | 0 | 0 | 0 |  |  |  | 12.28 |  | 22.3 | 36.2 | 20 | 1149 | 782 |  |  | 56.2 | 54.8 |  |  | 154 | 146 | 78.9 | 76.2
O=P1(NCCCN2C=CN=C2)OC2=CC=CC=C2C2=C1C=CC=C2 | 0 | 0 | 1 | 0 | 0 | 0 | 0 | 0 | 0 | 0 | 0 | 0 | 0 | 0 | 0 | 0 | 0 | 0 | 0 | 0 | 0 | 0 | 0 | 0 | 0 | 0 | 0 | 0 | 0 | 0 | 0 | 0 | 0 | 0 | 0 | 0 | 0 | 0 | 0 | 0 | 0 | 0 | 0 | 0 | 0 | 0 | 0 | 0 | 0 | 0 | 0 | 0 | 0 | 0 | 0 | 0 | 0 | 0 | 0 | 0 | 0 | 0 | 0 | 0 | 0 | 0 | 0 | 0 | 0 | 1 | 0 | 0 | 0 | 0 | 0 | 0 | 0 | 0 | 0 | 0 | 0 | 0 | 0 | 0 | 0 | 0 | 0 | 0 | 0 | 0 | 0 | 0 | 0 | 0 | 0 | 0 | 0 | 0 | 0 | 0 | 0 | 0 | 0 |  |  |  | 14.52 |  | 22.3 | 37 | 20 | 1149 | 728 |  |  | 56.2 | 55.5 |  |  | 154 | 146 | 78.9 | 77.5
O=P1(C2=CC=CC=C2)N(CC(O)CO)C2=CC=CC=C2N1CC(O)CO | 0 | 0 | 0 | 0 | 0 | 0 | 0 | 0 | 0 | 0 | 0 | 0 | 0 | 0 | 0 | 0 | 0 | 0 | 2 | 0 | 1 | 3 | 0 | 0 | 0 | 0 | 0 | 0 | 0 | 0 | 0 | 0 | 0 | 0 | 0 | 0 | 0 | 0 | 0 | 2 | 0 | 0 | 1 | 0 | 0 | 0 | 0 | 0 | 0 | 0 | 0 | 0 | 0 | 0 | 0 | 0 | 0 | 0 | 0 | 0 | 0 | 0 | 0 | 0 | 0 | 0 | 0 | 0 | 0 | 0 | 0 | 0 | 0 | 0 | 0 | 0 | 0 | 0 | 0 | 0 | 0 | 0 | 0 | 0 | 0 | 0 | 0 | 0 | 0 | 0 | 0 | 0 | 0 | 0 | 0 | 0 | 0 | 0 | 0 | 0 | 0 | 0 | 0 | O=P1(C2=CC=CC=C2)N(CC(O)CO)C2=CC=CC=C2N1CC(O)CO
O=P1(C2=CC=CC=C2)N(CC(O)CO)C2=CC=CC=C2N1CC(O)CO | 0 | 0 | 0 | 0 | 0 | 0 | 0 | 0 | 0 | 0 | 0 | 0 | 0 | 0 | 0 | 0 | 0 | 0 | 2 | 0 | 1 | 3 | 0 | 0 | 0 | 0 | 0 | 0 | 0 | 0 | 0 | 0 | 0 | 0 | 0 | 0 | 0 | 0 | 0 | 2 | 0 | 0 | 1 | 0 | 0 | 0 | 0 | 0 | 0 | 0 | 0 | 0 | 0 | 0 | 0 | 0 | 0 | 0 | 0 | 0 | 0 | 0 | 0 | 0 | 0 | 0 | 0 | 0 | 0 | 0 | 0 | 0 | 0 | 0 | 0 | 0 | 0 | 0 | 0 | 0 | 0 | 0 | 0 | 0 | 0 | 0 | 0 | 0 | 0 | 0 | 0 | 0 | 0 | 0 | 0 | 0 | 0 | 0 | 0 | 0 | 0 | 0 | 0
O=P1(C(NC2=CC=C(CC3=CC=C(NC(C4=CC=CO4)P4(=O)OC5=C(C=CC=C5)C5=C4C=CC=C5)C=C3)C=C2)C2=CC=CO2)OC2=C(C=CC=C2)C2=C1C=CC=C2 | 0 | 0 | 2 | 2 | 0 | 0 | 0 | 0 | 0 | 0 | 0 | 0 | 0 | 0 | 0 | 0 | 0 | 0 | 0 | 0 | 0 | 0 | 0 | 0 | 0 | 0 | 0 | 0 | 0 | 0 | 0 | 0 | 0 | 0 | 0 | 0 | 0 | 0 | 0 | 0 | 0 | 0 | 0 | 0 | 0 | 0 | 0 | 0 | 0 | 0 | 0 | 0 | 0 | 0 | 0 | 0 | 0 | 0 | 0 | 0 | 0 | 0 | 0 | 0 | 0 | 0 | 0 | 0 | 0 | 0 | 0 | 0 | 0 | 0 | 1 | 0 | 0 | 0 | 0 | 0 | 0 | 0 | 0 | 0 | 0 | 0 | 0 | 0 | 0 | 0 | 0 | 0 | 0 | 0 | 0 | 0 | 0 | 0 | 0 | 0 | 0 | 0 | 0 | O=P1(C(NC2=CC=C(CC3=CC=C(NC(C4=CC=CO4)P4(=O)OC5=C(C=CC=C5)C5=C4C=CC=C5)C=C3)C=C2)C2=CC=CO2)OC2=C(C=CC=C2)C2=C1C=CC=C2 | Nc1ccc(Cc2ccc(N)cc2)cc1 | CC(C)(C1=CC=C(OCC2CO2)C=C1)C1=CC=C(OCC2CO2)C=C1 | 1 | 19.97 | 23.5 | 26.2 | 5
O=P1(C(NC2=CC=C(CC3=CC=C(NC(C4=CC=CO4)P4(=O)OC5=C(C=CC=C5)C5=C4C=CC=C5)C=C3)C=C2)C2=CC=CO2)OC2=C(C=CC=C2)C2=C1C=CC=C2 | 0 | 0 | 2 | 2 | 0 | 0 | 0 | 0 | 0 | 0 | 0 | 0 | 0 | 0 | 0 | 0 | 0 | 0 | 0 | 0 | 0 | 0 | 0 | 0 | 0 | 0 | 0 | 0 | 0 | 0 | 0 | 0 | 0 | 0 | 0 | 0 | 0 | 0 | 0 | 0 | 0 | 0 | 0 | 0 | 0 | 0 | 0 | 0 | 0 | 0 | 0 | 0 | 0 | 0 | 0 | 0 | 0 | 0 | 0 | 0 | 0 | 0 | 0 | 0 | 0 | 0 | 0 | 0 | 0 | 0 | 0 | 0 | 0 | 0 | 1 | 0 | 0 | 0 | 0 | 0 | 0 | 0 | 0 | 0 | 0 | 0 | 0 | 0 | 0 | 0 | 0 | 0 | 0 | 0 | 0 | 0 | 0 | 0 | 0 | 0 | 0 | 0 | 0 |  |  |  | 2 | 19.77 | 23.5 | 28.3 | 10
O=P1(C(NC2=CC=C(CC3=CC=C(NC(C4=CC=CO4)P4(=O)OC5=C(C=CC=C5)C5=C4C=CC=C5)C=C3)C=C2)C2=CC=CO2)OC2=C(C=CC=C2)C2=C1C=CC=C2 | 0 | 0 | 2 | 2 | 0 | 0 | 0 | 0 | 0 | 0 | 0 | 0 | 0 | 0 | 0 | 0 | 0 | 0 | 0 | 0 | 0 | 0 | 0 | 0 | 0 | 0 | 0 | 0 | 0 | 0 | 0 | 0 | 0 | 0 | 0 | 0 | 0 | 0 | 0 | 0 | 0 | 0 | 0 | 0 | 0 | 0 | 0 | 0 | 0 | 0 | 0 | 0 | 0 | 0 | 0 | 0 | 0 | 0 | 0 | 0 | 0 | 0 | 0 | 0 | 0 | 0 | 0 | 0 | 0 | 0 | 0 | 0 | 0 | 0 | 1 | 0 | 0 | 0 | 0 | 0 | 0 | 0 | 0 | 0 | 0 | 0 | 0 | 0 | 0 | 0 | 0 | 0 | 0 | 0 | 0 | 0 | 0 | 0 | 0 | 0 | 0 | 0 | 0 |  |  |  | 3 | 19.56 | 23.5 | 31.2 | 10
O=P1(C(NC2=CC=C(CC3=CC=C(NC(C4=CC=CO4)P4(=O)OC5=C(C=CC=C5)C5=C4C=CC=C5)C=C3)C=C2)C2=CC=CO2)OC2=C(C=CC=C2)C2=C1C=CC=C2 | 0 | 0 | 2 | 2 | 0 | 0 | 0 | 0 | 0 | 0 | 0 | 0 | 0 | 0 | 0 | 0 | 0 | 0 | 0 | 0 | 0 | 0 | 0 | 0 | 0 | 0 | 0 | 0 | 0 | 0 | 0 | 0 | 0 | 0 | 0 | 0 | 0 | 0 | 0 | 0 | 0 | 0 | 0 | 0 | 0 | 0 | 0 | 0 | 0 | 0 | 0 | 0 | 0 | 0 | 0 | 0 | 0 | 0 | 0 | 0 | 0 | 0 | 0 | 0 | 0 | 0 | 0 | 0 | 0 | 0 | 0 | 0 | 0 | 0 | 1 | 0 | 0 | 0 | 0 | 0 | 0 | 0 | 0 | 0 | 0 | 0 | 0 | 0 | 0 | 0 | 0 | 0 | 0 | 0 | 0 | 0 | 0 | 0 | 0 | 0 | 0 | 0 | 0 |  |  |  | 4 | 19.36 | 23.5 | 32.9 | 20 |  |  |  |  | 71.8 | 70.2 |  |  |  |  | 105.5 | 103.8
O=P1(C(NC2=CC=C(CC3=CC=C(NC(C4=CC=CO4)P4(=O)OC5=C(C=CC=C5)C5=C4C=CC=C5)C=C3)C=C2)C2=CC=CO2)OC2=C(C=CC=C2)C2=C1C=CC=C2 | 0 | 0 | 2 | 2 | 0 | 0 | 0 | 0 | 0 | 0 | 0 | 0 | 0 | 0 | 0 | 0 | 0 | 0 | 0 | 0 | 0 | 0 | 0 | 0 | 0 | 0 | 0 | 0 | 0 | 0 | 0 | 0 | 0 | 0 | 0 | 0 | 0 | 0 | 0 | 0 | 0 | 0 | 0 | 0 | 0 | 0 | 0 | 0 | 0 | 0 | 0 | 0 | 0 | 0 | 0 | 0 | 0 | 0 | 0 | 0 | 0 | 0 | 0 | 0 | 0 | 0 | 0 | 0 | 0 | 0 | 0 | 0 | 0 | 0 | 1 | 0 | 0 | 0 | 0 | 0 | 0 | 0 | 0 | 0 | 0 | 0 | 0 | 0 | 0 | 0 | 0 | 0 | 0 | 0 | 0 | 0 | 0 | 0 | 0 | 0 | 0 | 0 | 0 |  |  |  | 5 | 19.16 | 23.5 | 33.5 | 20
CC1=NC(Cl)=NC(NC2=CC=C(S(=O)(=O)C3=CC=C(NP4(=O)OCCOP(=O)(Cl)OCCO4)C=C3)C=C2)=N1 | 0 | 0 | 0 | 0 | 0 | 0 | 0 | 0 | 0 | 0 | 0 | 0 | 0 | 0 | 0 | 0 | 0 | 0 | 0 | 0 | 0 | 4 | 0 | 0 | 0 | 0 | 0 | 0 | 0 | 0 | 0 | 0 | 0 | 0 | 0 | 0 | 0 | 0 | 0 | 2 | 1 | 0 | 0 | 0 | 0 | 0 | 0 | 0 | 0 | 0 | 0 | 0 | 0 | 0 | 0 | 0 | 0 | 0 | 0 | 0 | 0 | 0 | 0 | 0 | 2 | 0 | 0 | 1 | 0 | 0 | 0 | 0 | 0 | 0 | 0 | 0 | 0 | 0 | 0 | 0 | 0 | 4 | 0 | 0 | 0 | 0 | 0 | 0 | 0 | 0 | 0 | 0 | 0 | 0 | 0 | 0 | 0 | 0 | 0 | 0 | 0 | 0 | 0 | CC1=NC(Cl)=NC(NC2=CC=C(S(=O)(=O)C3=CC=C(NP4(=O)OCCOP(=O)(Cl)OCCO4)C=C3)C=C2)=N1 | Nc1ccc(Cc2ccc(N)cc2)cc1 | CC(C)(C1=CC=C(OCC2CO2)C=C1)C1=CC=C(OCC2CO2)C=C1 | 5 | 17.5 | 19 | 19.9
CC1=NC(Cl)=NC(NC2=CC=C(S(=O)(=O)C3=CC=C(NP4(=O)OCCOP(=O)(Cl)OCCO4)C=C3)C=C2)=N1 | 0 | 0 | 0 | 0 | 0 | 0 | 0 | 0 | 0 | 0 | 0 | 0 | 0 | 0 | 0 | 0 | 0 | 0 | 0 | 0 | 0 | 4 | 0 | 0 | 0 | 0 | 0 | 0 | 0 | 0 | 0 | 0 | 0 | 0 | 0 | 0 | 0 | 0 | 0 | 2 | 1 | 0 | 0 | 0 | 0 | 0 | 0 | 0 | 0 | 0 | 0 | 0 | 0 | 0 | 0 | 0 | 0 | 0 | 0 | 0 | 0 | 0 | 0 | 0 | 2 | 0 | 0 | 1 | 0 | 0 | 0 | 0 | 0 | 0 | 0 | 0 | 0 | 0 | 0 | 0 | 0 | 4 | 0 | 0 | 0 | 0 | 0 | 0 | 0 | 0 | 0 | 0 | 0 | 0 | 0 | 0 | 0 | 0 | 0 | 0 | 0 | 0 | 0 |  |  |  | 10 | 17.5 | 19 | 22
CC1=NC(Cl)=NC(NC2=CC=C(S(=O)(=O)C3=CC=C(NP4(=O)OCCOP(=O)(Cl)OCCO4)C=C3)C=C2)=N1 | 0 | 0 | 0 | 0 | 0 | 0 | 0 | 0 | 0 | 0 | 0 | 0 | 0 | 0 | 0 | 0 | 0 | 0 | 0 | 0 | 0 | 4 | 0 | 0 | 0 | 0 | 0 | 0 | 0 | 0 | 0 | 0 | 0 | 0 | 0 | 0 | 0 | 0 | 0 | 2 | 1 | 0 | 0 | 0 | 0 | 0 | 0 | 0 | 0 | 0 | 0 | 0 | 0 | 0 | 0 | 0 | 0 | 0 | 0 | 0 | 0 | 0 | 0 | 0 | 2 | 0 | 0 | 1 | 0 | 0 | 0 | 0 | 0 | 0 | 0 | 0 | 0 | 0 | 0 | 0 | 0 | 4 | 0 | 0 | 0 | 0 | 0 | 0 | 0 | 0 | 0 | 0 | 0 | 0 | 0 | 0 | 0 | 0 | 0 | 0 | 0 | 0 | 0 |  |  |  | 20 | 17.5 | 19 | 26
CC1(C)CC(NP2(=O)OCC3(CO2)COP(=O)(NC2CC(C)(C)NC(C)(C)C2)OC3)CC(C)(C)N1 | 0 | 0 | 0 | 0 | 0 | 0 | 0 | 0 | 0 | 0 | 0 | 0 | 0 | 0 | 0 | 0 | 0 | 0 | 0 | 0 | 0 | 0 | 0 | 0 | 0 | 0 | 0 | 0 | 0 | 0 | 0 | 0 | 0 | 0 | 0 | 0 | 0 | 0 | 0 | 0 | 0 | 0 | 0 | 0 | 0 | 0 | 0 | 0 | 0 | 0 | 0 | 0 | 0 | 0 | 0 | 0 | 0 | 0 | 0 | 0 | 0 | 0 | 0 | 0 | 0 | 0 | 0 | 0 | 0 | 0 | 0 | 2 | 0 | 2 | 0 | 0 | 0 | 0 | 0 | 0 | 0 | 0 | 0 | 0 | 0 | 0 | 0 | 0 | 0 | 0 | 0 | 0 | 0 | 0 | 0 | 0 | 0 | 0 | 0 | 0 | 0 | 0 | 0 | CC1(C)CC(NP2(=O)OCC3(CO2)COP(=O)(NC2CC(C)(C)NC(C)(C)C2)OC3)CC(C)(C)N1 | NC1=CC=C(C=C1)S(=O)(=O)C1=CC=C(N)C=C1 | CC(C)(C1=CC=C(OCC2CO2)C=C1)C1=CC=C(OCC2CO2)C=C1 | 2.16 | 22.75 | 20.2 | 23.4 | 10 | [6 empty] | 216 | 181
CC1(C)CC(NP2(=O)OCC3(CO2)COP(=O)(NC2CC(C)(C)NC(C)(C)C2)OC3)CC(C)(C)N1 | 0 | 0 | 0 | 0 | 0 | 0 | 0 | 0 | 0 | 0 | 0 | 0 | 0 | 0 | 0 | 0 | 0 | 0 | 0 | 0 | 0 | 0 | 0 | 0 | 0 | 0 | 0 | 0 | 0 | 0 | 0 | 0 | 0 | 0 | 0 | 0 | 0 | 0 | 0 | 0 | 0 | 0 | 0 | 0 | 0 | 0 | 0 | 0 | 0 | 0 | 0 | 0 | 0 | 0 | 0 | 0 | 0 | 0 | 0 | 0 | 0 | 0 | 0 | 0 | 0 | 0 | 0 | 0 | 0 | 0 | 0 | 2 | 0 | 2 | 0 | 0 | 0 | 0 | 0 | 0 | 0 | 0 | 0 | 0 | 0 | 0 | 0 | 0 | 0 | 0 | 0 | 0 | 0 | 0 | 0 | 0 | 0 | 0 | 0 | 0 | 0 | 0 | 0 |  |  |  | 4.31 | 21.48 | 20.2 | 24.1 | 10 | [6 empty] | 216 | 187
CC1(C)CC(NP2(=O)OCC3(CO2)COP(=O)(NC2CC(C)(C)NC(C)(C)C2)OC3)CC(C)(C)N1 | 0 | 0 | 0 | 0 | 0 | 0 | 0 | 0 | 0 | 0 | 0 | 0 | 0 | 0 | 0 | 0 | 0 | 0 | 0 | 0 | 0 | 0 | 0 | 0 | 0 | 0 | 0 | 0 | 0 | 0 | 0 | 0 | 0 | 0 | 0 | 0 | 0 | 0 | 0 | 0 | 0 | 0 | 0 | 0 | 0 | 0 | 0 | 0 | 0 | 0 | 0 | 0 | 0 | 0 | 0 | 0 | 0 | 0 | 0 | 0 | 0 | 0 | 0 | 0 | 0 | 0 | 0 | 0 | 0 | 0 | 0 | 2 | 0 | 2 | 0 | 0 | 0 | 0 | 0 | 0 | 0 | 0 | 0 | 0 | 0 | 0 | 0 | 0 | 0 | 0 | 0 | 0 | 0 | 0 | 0 | 0 | 0 | 0 | 0 | 0 | 0 | 0 | 0 |  |  |  | 6.47 | 20.2 | 20.2 | 25.2 | 20 | [6 empty] | 216 | 193
CC1(C)CC(NP2(=O)OCC3(CO2)COP(=O)(NC2CC(C)(C)NC(C)(C)C2)OC3)CC(C)(C)N1 | 0 | 0 | 0 | 0 | 0 | 0 | 0 | 0 | 0 | 0 | 0 | 0 | 0 | 0 | 0 | 0 | 0 | 0 | 0 | 0 | 0 | 0 | 0 | 0 | 0 | 0 | 0 | 0 | 0 | 0 | 0 | 0 | 0 | 0 | 0 | 0 | 0 | 0 | 0 | 0 | 0 | 0 | 0 | 0 | 0 | 0 | 0 | 0 | 0 | 0 | 0 | 0 | 0 | 0 | 0 | 0 | 0 | 0 | 0 | 0 | 0 | 0 | 0 | 0 | 0 | 0 | 0 | 0 | 0 | 0 | 0 | 2 | 0 | 2 | 0 | 0 | 0 | 0 | 0 | 0 | 0 | 0 | 0 | 0 | 0 | 0 | 0 | 0 | 0 | 0 | 0 | 0 | 0 | 0 | 0 | 0 | 0 | 0 | 0 | 0 | 0 | 0 | 0 |  |  |  | 8.62 | 18.93 | 20.2 | 26.4 | 20 | [6 empty] | 216 | 201
CC1(C)CC(NC(C2=CC=C(O)C=C2)P2(=O)OC3=C(C=CC=C3)C3=C2C=CC=C3)CC(C)(C)N1 | 0 | 0 | 1 | 0 | 0 | 0 | 0 | 0 | 1 | 0 | 0 | 0 | 0 | 0 | 0 | 0 | 0 | 0 | 0 | 0 | 0 | 0 | 0 | 0 | 0 | 0 | 0 | 0 | 0 | 0 | 0 | 0 | 0 | 0 | 0 | 0 | 0 | 0 | 0 | 0 | 0 | 0 | 0 | 0 | 0 | 0 | 0 | 0 | 0 | 0 | 0 | 0 | 0 | 0 | 0 | 0 | 0 | 0 | 0 | 0 | 0 | 0 | 0 | 0 | 0 | 0 | 0 | 0 | 0 | 0 | 0 | 0 | 0 | 1 | 0 | 0 | 0 | 0 | 0 | 0 | 0 | 0 | 0 | 0 | 0 | 0 | 0 | 0 | 0 | 0 | 0 | 0 | 0 | 0 | 0 | 0 | 0 | 0 | 0 | 0 | 0 | 0 | 0 | CC1(C)CC(NC(C2=CC=C(O)C=C2)P2(=O)OC3=C(C=CC=C3)C3=C2C=CC=C3)CC(C)(C)N1 | NC1=CC=C(C=C1)S(=O)(=O)C1=CC=C(N)C=C1 | CC(C)(C1=CC=C(OCC2CO2)C=C1)C1=CC=C(OCC2CO2)C=C1 | 3.8 | 23.27 | 22.5 | 30.7 | 10 | 1208 | 833 |  |  |  |  | 208 | 206
CC1(C)CC(NC(C2=CC=C(O)C=C2)P2(=O)OC3=C(C=CC=C3)C3=C2C=CC=C3)CC(C)(C)N1 | 0 | 0 | 1 | 0 | 0 | 0 | 0 | 0 | 1 | 0 | 0 | 0 | 0 | 0 | 0 | 0 | 0 | 0 | 0 | 0 | 0 | 0 | 0 | 0 | 0 | 0 | 0 | 0 | 0 | 0 | 0 | 0 | 0 | 0 | 0 | 0 | 0 | 0 | 0 | 0 | 0 | 0 | 0 | 0 | 0 | 0 | 0 | 0 | 0 | 0 | 0 | 0 | 0 | 0 | 0 | 0 | 0 | 0 | 0 | 0 | 0 | 0 | 0 | 0 | 0 | 0 | 0 | 0 | 0 | 0 | 0 | 0 | 0 | 1 | 0 | 0 | 0 | 0 | 0 | 0 | 0 | 0 | 0 | 0 | 0 | 0 | 0 | 0 | 0 | 0 | 0 | 0 | 0 | 0 | 0 | 0 | 0 | 0 | 0 | 0 | 0 | 0 | 0 |  |  |  | 7.36 | 21.71 | 22.5 | 33.9 | 10 | 1208 | 631 |  |  |  |  | 208 | 202
CC1(C)CC(NC(C2=CC=C(O)C=C2)P2(=O)OC3=C(C=CC=C3)C3=C2C=CC=C3)CC(C)(C)N1 | 0 | 0 | 1 | 0 | 0 | 0 | 0 | 0 | 1 | 0 | 0 | 0 | 0 | 0 | 0 | 0 | 0 | 0 | 0 | 0 | 0 | 0 | 0 | 0 | 0 | 0 | 0 | 0 | 0 | 0 | 0 | 0 | 0 | 0 | 0 | 0 | 0 | 0 | 0 | 0 | 0 | 0 | 0 | 0 | 0 | 0 | 0 | 0 | 0 | 0 | 0 | 0 | 0 | 0 | 0 | 0 | 0 | 0 | 0 | 0 | 0 | 0 | 0 | 0 | 0 | 0 | 0 | 0 | 0 | 0 | 0 | 0 | 0 | 1 | 0 | 0 | 0 | 0 | 0 | 0 | 0 | 0 | 0 | 0 | 0 | 0 | 0 | 0 | 0 | 0 | 0 | 0 | 0 | 0 | 0 | 0 | 0 | 0 | 0 | 0 | 0 | 0 | 0 |  |  |  | 11.55 | 20.17 | 22.5 | 36.6 | 20 | 1208 | 681 |  |  |  |  | 208 | 199
CC1(C)CC(NC(C2=CC=C(O)C=C2)P2(=O)OC3=C(C=CC=C3)C3=C2C=CC=C3)CC(C)(C)N1 | 0 | 0 | 1 | 0 | 0 | 0 | 0 | 0 | 1 | 0 | 0 | 0 | 0 | 0 | 0 | 0 | 0 | 0 | 0 | 0 | 0 | 0 | 0 | 0 | 0 | 0 | 0 | 0 | 0 | 0 | 0 | 0 | 0 | 0 | 0 | 0 | 0 | 0 | 0 | 0 | 0 | 0 | 0 | 0 | 0 | 0 | 0 | 0 | 0 | 0 | 0 | 0 | 0 | 0 | 0 | 0 | 0 | 0 | 0 | 0 | 0 | 0 | 0 | 0 | 0 | 0 | 0 | 0 | 0 | 0 | 0 | 0 | 0 | 1 | 0 | 0 | 0 | 0 | 0 | 0 | 0 | 0 | 0 | 0 | 0 | 0 | 0 | 0 | 0 | 0 | 0 | 0 | 0 | 0 | 0 | 0 | 0 | 0 | 0 | 0 | 0 | 0 | 0 |  |  |  | 15.35 | 20.4 | 22.5 | 39.2 | 20 | 1208 | 574 |  |  |  |  | 208 | 199
O=P1(C2=CC=CC=C2)N(C2=CC=CC=C2)CCN1C1=CC=CC=C1 | 0 | 0 | 0 | 0 | 0 | 0 | 0 | 0 | 0 | 0 | 0 | 0 | 0 | 0 | 0 | 0 | 0 | 0 | 0 | 0 | 1 | 3 | 1 | 0 | 0 | 0 | 0 | 0 | 0 | 0 | 0 | 0 | 0 | 0 | 0 | 0 | 0 | 0 | 0 | 2 | 0 | 0 | 0 | 0 | 0 | 0 | 0 | 0 | 0 | 0 | 0 | 0 | 0 | 0 | 0 | 0 | 0 | 0 | 0 | 0 | 0 | 0 | 0 | 0 | 0 | 0 | 0 | 0 | 0 | 0 | 0 | 0 | 0 | 0 | 0 | 0 | 0 | 0 | 0 | 0 | 0 | 0 | 0 | 0 | 0 | 0 | 0 | 0 | 0 | 0 | 0 | 0 | 0 | 0 | 0 | 0 | 0 | 0 | 0 | 0 | 0 | 0 | 0 | O=P1(C2=CC=CC=C2)N(C2=CC=CC=C2)CCN1C1=CC=CC=C1 | Nc1ccc(Cc2ccc(N)cc2)cc1 | CC(C)(C1=CC=C(OCC2CO2)C=C1)C1=CC=C(OCC2CO2)C=C1 | 4 | 17.24 | 24.8 | 31.3 | 10 | [6 empty] | 155.1 | 146.2
O=P1(C2=CC=CC=C2)N(C2=CC=CC=C2)CCN1C1=CC=CC=C1 | 0 | 0 | 0 | 0 | 0 | 0 | 0 | 0 | 0 | 0 | 0 | 0 | 0 | 0 | 0 | 0 | 0 | 0 | 0 | 0 | 1 | 3 | 1 | 0 | 0 | 0 | 0 | 0 | 0 | 0 | 0 | 0 | 0 | 0 | 0 | 0 | 0 | 0 | 0 | 2 | 0 | 0 | 0 | 0 | 0 | 0 | 0 | 0 | 0 | 0 | 0 | 0 | 0 | 0 | 0 | 0 | 0 | 0 | 0 | 0 | 0 | 0 | 0 | 0 | 0 | 0 | 0 | 0 | 0 | 0 | 0 | 0 | 0 | 0 | 0 | 0 | 0 | 0 | 0 | 0 | 0 | 0 | 0 | 0 | 0 | 0 | 0 | 0 | 0 | 0 | 0 | 0 | 0 | 0 | 0 | 0 | 0 | 0 | 0 | 0 | 0 | 0 | 0 |  |  |  | 6 | 16.88 | 24.8 | 32.6 | 10 | [6 empty] | 155.1 | 144.1
O=P1(C2=CC=CC=C2)N(C2=CC=CC=C2)CCN1C1=CC=CC=C1 | 0 | 0 | 0 | 0 | 0 | 0 | 0 | 0 | 0 | 0 | 0 | 0 | 0 | 0 | 0 | 0 | 0 | 0 | 0 | 0 | 1 | 3 | 1 | 0 | 0 | 0 | 0 | 0 | 0 | 0 | 0 | 0 | 0 | 0 | 0 | 0 | 0 | 0 | 0 | 2 | 0 | 0 | 0 | 0 | 0 | 0 | 0 | 0 | 0 | 0 | 0 | 0 | 0 | 0 | 0 | 0 | 0 | 0 | 0 | 0 | 0 | 0 | 0 | 0 | 0 | 0 | 0 | 0 | 0 | 0 | 0 | 0 | 0 | 0 | 0 | 0 | 0 | 0 | 0 | 0 | 0 | 0 | 0 | 0 | 0 | 0 | 0 | 0 | 0 | 0 | 0 | 0 | 0 | 0 | 0 | 0 | 0 | 0 | 0 | 0 | 0 | 0 | 0 |  |  |  | 8 | 16.52 | 24.8 | 33 | 20 | [6 empty] | 155.1 | 142.4
O=P1(C2=CC=CC=C2)N(C2=CC=CC=C2)CCN1C1=CC=CC=C1 | 0 | 0 | 0 | 0 | 0 | 0 | 0 | 0 | 0 | 0 | 0 | 0 | 0 | 0 | 0 | 0 | 0 | 0 | 0 | 0 | 1 | 3 | 1 | 0 | 0 | 0 | 0 | 0 | 0 | 0 | 0 | 0 | 0 | 0 | 0 | 0 | 0 | 0 | 0 | 2 | 0 | 0 | 0 | 0 | 0 | 0 | 0 | 0 | 0 | 0 | 0 | 0 | 0 | 0 | 0 | 0 | 0 | 0 | 0 | 0 | 0 | 0 | 0 | 0 | 0 | 0 | 0 | 0 | 0 | 0 | 0 | 0 | 0 | 0 | 0 | 0 | 0 | 0 | 0 | 0 | 0 | 0 | 0 | 0 | 0 | 0 | 0 | 0 | 0 | 0 | 0 | 0 | 0 | 0 | 0 | 0 | 0 | 0 | 0 | 0 | 0 | 0 | 0 |  |  |  | 10 | 16.17 | 24.8 | 33.3 | 20 | [6 empty] | 155.1 | 136
O=P1(C2=CC=CC=C2)N(C2=CC=CC=C2)CCN1C1=CC=CC=C1 | 0 | 0 | 0 | 0 | 0 | 0 | 0 | 0 | 0 | 0 | 0 | 0 | 0 | 0 | 0 | 0 | 0 | 0 | 0 | 0 | 1 | 3 | 1 | 0 | 0 | 0 | 0 | 0 | 0 | 0 | 0 | 0 | 0 | 0 | 0 | 0 | 0 | 0 | 0 | 2 | 0 | 0 | 0 | 0 | 0 | 0 | 0 | 0 | 0 | 0 | 0 | 0 | 0 | 0 | 0 | 0 | 0 | 0 | 0 | 0 | 0 | 0 | 0 | 0 | 0 | 0 | 0 | 0 | 0 | 0 | 0 | 0 | 0 | 0 | 0 | 0 | 0 | 0 | 0 | 0 | 0 | 0 | 0 | 0 | 0 | 0 | 0 | 0 | 0 | 0 | 0 | 0 | 0 | 0 | 0 | 0 | 0 | 0 | 0 | 0 | 0 | 0 | 0 |  |  |  | 12 | 15.81 | 24.8 | 33.6 | 20 | [6 empty] | 155.1 | 130
O=C1N(CC(O)CP2(=O)OC3=CC=CC=C3C3=CC=CC=C32)C(=O)N(CC(O)CP2(=O)OC3=C(C=CC=C3)C3=C2C=CC=C3)C(=O)N1CC(O)CP1(=O)OC2=CC=CC=C2C2=C1C=CC=C2 | 0 | 0 | 3 | 0 | 0 | 0 | 0 | 0 | 0 | 0 | 0 | 0 | 0 | 0 | 0 | 0 | 0 | 0 | 0 | 0 | 0 | 0 | 0 | 0 | 0 | 0 | 0 | 0 | 0 | 0 | 0 | 0 | 0 | 0 | 0 | 0 | 0 | 0 | 0 | 0 | 0 | 0 | 0 | 0 | 0 | 0 | 0 | 0 | 0 | 0 | 0 | 1 | 0 | 0 | 0 | 0 | 0 | 0 | 0 | 0 | 0 | 0 | 0 | 0 | 0 | 0 | 0 | 0 | 0 | 0 | 0 | 0 | 0 | 0 | 0 | 0 | 0 | 0 | 0 | 0 | 0 | 0 | 0 | 0 | 0 | 0 | 0 | 0 | 0 | 0 | 0 | 0 | 0 | 0 | 0 | 0 | 0 | 0 | 0 | 0 | 0 | 0 | 0 | O=C1N(CC(O)CP2(=O)OC3=CC=CC=C3C3=CC=CC=C32)C(=O)N(CC(O)CP2(=O)OC3=C(C=CC=C3)C3=C2C=CC=C3)C(=O)N1CC(O)CP1(=O)OC2=CC=CC=C2C2=C1C=CC=C2 | Nc1ccc(Cc2ccc(N)cc2)cc1 | CC(C)(C1=CC=C(OCC2CO2)C=C1)C1=CC=C(OCC2CO2)C=C1 | 3 | 19.58 | 26.4 | 34.9 | 10
CCO[Si](CCCNCP1(=O)OC2=C(C=CC=C2)C2=C1C=CC=C2)(OC)OCC | 0 | 0 | 1 | 0 | 0 | 0 | 0 | 0 | 0 | 0 | 0 | 0 | 0 | 0 | 0 | 0 | 0 | 0 | 0 | 0 | 0 | 0 | 0 | 0 | 0 | 0 | 0 | 0 | 0 | 0 | 0 | 0 | 0 | 0 | 0 | 0 | 0 | 0 | 0 | 0 | 0 | 0 | 0 | 0 | 0 | 0 | 0 | 0 | 0 | 0 | 0 | 0 | 1 | 0 | 1 | 0 | 0 | 0 | 0 | 0 | 0 | 0 | 0 | 0 | 0 | 0 | 0 | 0 | 0 | 0 | 0 | 0 | 0 | 0 | 0 | 0 | 0 | 0 | 0 | 0 | 0 | 0 | 0 | 0 | 0 | 0 | 0 | 0 | 0 | 0 | 0 | 0 | 0 | 0 | 0 | 0 | 0 | 0 | 0 | 0 | 0 | 0 | 0 | CCO[Si](CCCNCP1(=O)OC2=C(C=CC=C2)C2=C1C=CC=C2)(OC)OCC | Nc1ccc(Cc2ccc(N)cc2)cc1 | CC(C)(C1=CC=C(OCC2CO2)C=C1)C1=CC=C(OCC2CO2)C=C1 | 2.5 | 19.5 | 21 | 28 | 10 | 1185 | 1071
CCO[Si](CCCNCP1(=O)OC2=C(C=CC=C2)C2=C1C=CC=C2)(OC)OCC | 0 | 0 | 1 | 0 | 0 | 0 | 0 | 0 | 0 | 0 | 0 | 0 | 0 | 0 | 0 | 0 | 0 | 0 | 0 | 0 | 0 | 0 | 0 | 0 | 0 | 0 | 0 | 0 | 0 | 0 | 0 | 0 | 0 | 0 | 0 | 0 | 0 | 0 | 0 | 0 | 0 | 0 | 0 | 0 | 0 | 0 | 0 | 0 | 0 | 0 | 0 | 0 | 1 | 0 | 1 | 0 | 0 | 0 | 0 | 0 | 0 | 0 | 0 | 0 | 0 | 0 | 0 | 0 | 0 | 0 | 0 | 0 | 0 | 0 | 0 | 0 | 0 | 0 | 0 | 0 | 0 | 0 | 0 | 0 | 0 | 0 | 0 | 0 | 0 | 0 | 0 | 0 | 0 | 0 | 0 | 0 | 0 | 0 | 0 | 0 | 0 | 0 | 0 |  |  |  | 3 | 19.39 | 21 | 28.5 | 10
CCO[Si](CCCNCP1(=O)OC2=C(C=CC=C2)C2=C1C=CC=C2)(OC)OCC | 0 | 0 | 1 | 0 | 0 | 0 | 0 | 0 | 0 | 0 | 0 | 0 | 0 | 0 | 0 | 0 | 0 | 0 | 0 | 0 | 0 | 0 | 0 | 0 | 0 | 0 | 0 | 0 | 0 | 0 | 0 | 0 | 0 | 0 | 0 | 0 | 0 | 0 | 0 | 0 | 0 | 0 | 0 | 0 | 0 | 0 | 0 | 0 | 0 | 0 | 0 | 0 | 1 | 0 | 1 | 0 | 0 | 0 | 0 | 0 | 0 | 0 | 0 | 0 | 0 | 0 | 0 | 0 | 0 | 0 | 0 | 0 | 0 | 0 | 0 | 0 | 0 | 0 | 0 | 0 | 0 | 0 | 0 | 0 | 0 | 0 | 0 | 0 | 0 | 0 | 0 | 0 | 0 | 0 | 0 | 0 | 0 | 0 | 0 | 0 | 0 | 0 | 0 |  |  |  | 4 | 19.19 | 21 | 30 | 20
CCO[Si](CCCNCP1(=O)OC2=C(C=CC=C2)C2=C1C=CC=C2)(OC)OCC | 0 | 0 | 1 | 0 | 0 | 0 | 0 | 0 | 0 | 0 | 0 | 0 | 0 | 0 | 0 | 0 | 0 | 0 | 0 | 0 | 0 | 0 | 0 | 0 | 0 | 0 | 0 | 0 | 0 | 0 | 0 | 0 | 0 | 0 | 0 | 0 | 0 | 0 | 0 | 0 | 0 | 0 | 0 | 0 | 0 | 0 | 0 | 0 | 0 | 0 | 0 | 0 | 1 | 0 | 1 | 0 | 0 | 0 | 0 | 0 | 0 | 0 | 0 | 0 | 0 | 0 | 0 | 0 | 0 | 0 | 0 | 0 | 0 | 0 | 0 | 0 | 0 | 0 | 0 | 0 | 0 | 0 | 0 | 0 | 0 | 0 | 0 | 0 | 0 | 0 | 0 | 0 | 0 | 0 | 0 | 0 | 0 | 0 | 0 | 0 | 0 | 0 | 0 |  |  |  | 5 | 19 | 21 | 30.5 | 20 | 1185 | 1068
C[Si](CCP1(=O)OC2=C(C=CC=C2)C2=CC=CC=C21)(NC1=NC2=C(C=CC=C2)S1)NC1=NC2=C(C=CC=C2)S1 | 0 | 0 | 1 | 0 | 0 | 0 | 0 | 0 | 0 | 0 | 0 | 0 | 0 | 0 | 0 | 0 | 0 | 0 | 0 | 0 | 0 | 0 | 0 | 0 | 0 | 0 | 0 | 0 | 0 | 0 | 0 | 0 | 0 | 0 | 0 | 0 | 0 | 0 | 0 | 0 | 0 | 0 | 0 | 0 | 0 | 0 | 0 | 0 | 0 | 0 | 0 | 0 | 0 | 1 | 2 | 0 | 0 | 2 | 0 | 0 | 0 | 0 | 0 | 0 | 0 | 0 | 0 | 0 | 0 | 0 | 0 | 0 | 0 | 0 | 0 | 0 | 0 | 0 | 0 | 0 | 0 | 0 | 0 | 0 | 0 | 0 | 0 | 0 | 0 | 0 | 0 | 0 | 0 | 0 | 0 | 0 | 0 | 0 | 0 | 0 | 0 | 0 | 0 | C[Si](CCP1(=O)OC2=C(C=CC=C2)C2=CC=CC=C21)(NC1=NC2=C(C=CC=C2)S1)NC1=NC2=C(C=CC=C2)S1 | Nc1ccc(Cc2ccc(N)cc2)cc1 | CC(C)(C1=CC=C(OCC2CO2)C=C1)C1=CC=C(OCC2CO2)C=C1 | 1 | 17.71 | 25.9 | 28.5 | 10 |  |  | 824 |  | 63.41 | 67.12 | 144.9 | 149.5 | 156.5 | 158.1 | 98.62 | 101.58
C[Si](CCP1(=O)OC2=C(C=CC=C2)C2=CC=CC=C21)(NC1=NC2=C(C=CC=C2)S1)NC1=NC2=C(C=CC=C2)S1 | 0 | 0 | 1 | 0 | 0 | 0 | 0 | 0 | 0 | 0 | 0 | 0 | 0 | 0 | 0 | 0 | 0 | 0 | 0 | 0 | 0 | 0 | 0 | 0 | 0 | 0 | 0 | 0 | 0 | 0 | 0 | 0 | 0 | 0 | 0 | 0 | 0 | 0 | 0 | 0 | 0 | 0 | 0 | 0 | 0 | 0 | 0 | 0 | 0 | 0 | 0 | 0 | 0 | 1 | 2 | 0 | 0 | 2 | 0 | 0 | 0 | 0 | 0 | 0 | 0 | 0 | 0 | 0 | 0 | 0 | 0 | 0 | 0 | 0 | 0 | 0 | 0 | 0 | 0 | 0 | 0 | 0 | 0 | 0 | 0 | 0 | 0 | 0 | 0 | 0 | 0 | 0 | 0 | 0 | 0 | 0 | 0 | 0 | 0 | 0 | 0 | 0 | 0 |  |  |  | 2.5 | 17.12 | 25.9 | 29.6 | 20 |  |  | 824 |  | 63.41 | 70.1 | 144.9 | 146.5 | 156.5 | 156.7 | 98.62 | 104.31
C[Si](CCP1(=O)OC2=C(C=CC=C2)C2=CC=CC=C21)(NC1=NC2=C(C=CC=C2)S1)NC1=NC2=C(C=CC=C2)S1 | 0 | 0 | 1 | 0 | 0 | 0 | 0 | 0 | 0 | 0 | 0 | 0 | 0 | 0 | 0 | 0 | 0 | 0 | 0 | 0 | 0 | 0 | 0 | 0 | 0 | 0 | 0 | 0 | 0 | 0 | 0 | 0 | 0 | 0 | 0 | 0 | 0 | 0 | 0 | 0 | 0 | 0 | 0 | 0 | 0 | 0 | 0 | 0 | 0 | 0 | 0 | 0 | 0 | 1 | 2 | 0 | 0 | 2 | 0 | 0 | 0 | 0 | 0 | 0 | 0 | 0 | 0 | 0 | 0 | 0 | 0 | 0 | 0 | 0 | 0 | 0 | 0 | 0 | 0 | 0 | 0 | 0 | 0 | 0 | 0 | 0 | 0 | 0 | 0 | 0 | 0 | 0 | 0 | 0 | 0 | 0 | 0 | 0 | 0 | 0 | 0 | 0 | 0 |  |  |  | 5 | 16.332 | 25.9 | 30.9 | 20 |  |  | 824 | 798 | 63.41 | 72.84 | 144.9 | 145.9 | 156.5 | 154.3 | 98.62 | 109.74
C[Si](CCP1(=O)OC2=C(C=CC=C2)C2=CC=CC=C21)(NC1=NC2=C(C=CC=C2)S1)NC1=NC2=C(C=CC=C2)S1 | 0 | 0 | 1 | 0 | 0 | 0 | 0 | 0 | 0 | 0 | 0 | 0 | 0 | 0 | 0 | 0 | 0 | 0 | 0 | 0 | 0 | 0 | 0 | 0 | 0 | 0 | 0 | 0 | 0 | 0 | 0 | 0 | 0 | 0 | 0 | 0 | 0 | 0 | 0 | 0 | 0 | 0 | 0 | 0 | 0 | 0 | 0 | 0 | 0 | 0 | 0 | 0 | 0 | 1 | 2 | 0 | 0 | 2 | 0 | 0 | 0 | 0 | 0 | 0 | 0 | 0 | 0 | 0 | 0 | 0 | 0 | 0 | 0 | 0 | 0 | 0 | 0 | 0 | 0 | 0 | 0 | 0 | 0 | 0 | 0 | 0 | 0 | 0 | 0 | 0 | 0 | 0 | 0 | 0 | 0 | 0 | 0 | 0 | 0 | 0 | 0 | 0 | 0 |  |  |  | 7.5 | 15.52 | 25.9 | 32 | 20 |  |  | 824 |  | 63.41 | 79.11 | 144.9 | 144.1 | 156.5 | 153.8 | 98.62 | 111.17
C[Si](CCP1(=O)OC2=C(C=CC=C2)C2=CC=CC=C21)(NC1=NC2=C(C=CC=C2)S1)NC1=NC2=C(C=CC=C2)S1 | 0 | 0 | 1 | 0 | 0 | 0 | 0 | 0 | 0 | 0 | 0 | 0 | 0 | 0 | 0 | 0 | 0 | 0 | 0 | 0 | 0 | 0 | 0 | 0 | 0 | 0 | 0 | 0 | 0 | 0 | 0 | 0 | 0 | 0 | 0 | 0 | 0 | 0 | 0 | 0 | 0 | 0 | 0 | 0 | 0 | 0 | 0 | 0 | 0 | 0 | 0 | 0 | 0 | 1 | 2 | 0 | 0 | 2 | 0 | 0 | 0 | 0 | 0 | 0 | 0 | 0 | 0 | 0 | 0 | 0 | 0 | 0 | 0 | 0 | 0 | 0 | 0 | 0 | 0 | 0 | 0 | 0 | 0 | 0 | 0 | 0 | 0 | 0 | 0 | 0 | 0 | 0 | 0 | 0 | 0 | 0 | 0 | 0 | 0 | 0 | 0 | 0 | 0 |  |  |  | 10 | 14.72 | 25.9 | 34 | 20 |  |  | 824 | 574 | 63.41 | 84.68 | 144.9 | 135.5 | 156.5 | 144.7 | 98.62 | 114.05
O=P1(C(NC2=CN=CC=N2)C2=CC=C(C(NC3=NC=CN=C3)P3(=O)OC4=CC=CC=C4C4=CC=CC=C43)C=C2)OC2=CC=CC=C2C2=CC=CC=C21 | 0 | 0 | 2 | 0 | 0 | 0 | 0 | 0 | 0 | 0 | 1 | 0 | 0 | 0 | 0 | 0 | 0 | 0 | 0 | 0 | 0 | 0 | 0 | 0 | 0 | 0 | 0 | 0 | 0 | 0 | 0 | 0 | 0 | 0 | 0 | 0 | 0 | 0 | 0 | 0 | 0 | 0 | 0 | 0 | 0 | 0 | 0 | 0 | 0 | 0 | 0 | 0 | 0 | 0 | 0 | 0 | 0 | 0 | 0 | 0 | 0 | 0 | 0 | 0 | 0 | 0 | 0 | 0 | 0 | 0 | 0 | 0 | 0 | 0 | 0 | 2 | 0 | 0 | 0 | 0 | 0 | 0 | 0 | 0 | 0 | 0 | 0 | 0 | 0 | 0 | 0 | 0 | 0 | 0 | 0 | 0 | 0 | 0 | 0 | 0 | 0 | 0 | 0 | O=P1(C(NC2=CN=CC=N2)C2=CC=C(C(NC3=NC=CN=C3)P3(=O)OC4=CC=CC=C4C4=CC=CC=C43)C=C2)OC2=CC=CC=C2C2=CC=CC=C21 | Nc1ccc(Cc2ccc(N)cc2)cc1 | CC(C)(C1=CC=C(OCC2CO2)C=C1)C1=CC=C(OCC2CO2)C=C1 | 1 | 20.4 | 25.8 | 28.5 | 5 |  |  | 1063
O=P1(C(NC2=CN=CC=N2)C2=CC=C(C(NC3=NC=CN=C3)P3(=O)OC4=CC=CC=C4C4=CC=CC=C43)C=C2)OC2=CC=CC=C2C2=CC=CC=C21 | 0 | 0 | 2 | 0 | 0 | 0 | 0 | 0 | 0 | 0 | 1 | 0 | 0 | 0 | 0 | 0 | 0 | 0 | 0 | 0 | 0 | 0 | 0 | 0 | 0 | 0 | 0 | 0 | 0 | 0 | 0 | 0 | 0 | 0 | 0 | 0 | 0 | 0 | 0 | 0 | 0 | 0 | 0 | 0 | 0 | 0 | 0 | 0 | 0 | 0 | 0 | 0 | 0 | 0 | 0 | 0 | 0 | 0 | 0 | 0 | 0 | 0 | 0 | 0 | 0 | 0 | 0 | 0 | 0 | 0 | 0 | 0 | 0 | 0 | 0 | 2 | 0 | 0 | 0 | 0 | 0 | 0 | 0 | 0 | 0 | 0 | 0 | 0 | 0 | 0 | 0 | 0 | 0 | 0 | 0 | 0 | 0 | 0 | 0 | 0 | 0 | 0 | 0 |  |  |  | 2 | 20.2 | 25.8 | 30.3 | 10 |  |  | 1063
O=P1(C(NC2=CN=CC=N2)C2=CC=C(C(NC3=NC=CN=C3)P3(=O)OC4=CC=CC=C4C4=CC=CC=C43)C=C2)OC2=CC=CC=C2C2=CC=CC=C21 | 0 | 0 | 2 | 0 | 0 | 0 | 0 | 0 | 0 | 0 | 1 | 0 | 0 | 0 | 0 | 0 | 0 | 0 | 0 | 0 | 0 | 0 | 0 | 0 | 0 | 0 | 0 | 0 | 0 | 0 | 0 | 0 | 0 | 0 | 0 | 0 | 0 | 0 | 0 | 0 | 0 | 0 | 0 | 0 | 0 | 0 | 0 | 0 | 0 | 0 | 0 | 0 | 0 | 0 | 0 | 0 | 0 | 0 | 0 | 0 | 0 | 0 | 0 | 0 | 0 | 0 | 0 | 0 | 0 | 0 | 0 | 0 | 0 | 0 | 0 | 2 | 0 | 0 | 0 | 0 | 0 | 0 | 0 | 0 | 0 | 0 | 0 | 0 | 0 | 0 | 0 | 0 | 0 | 0 | 0 | 0 | 0 | 0 | 0 | 0 | 0 | 0 | 0 |  |  |  | 3 | 20 | 25.8 | 31.5 | 10 |  |  | 1063
O=P1(C(NC2=CN=CC=N2)C2=CC=C(C(NC3=NC=CN=C3)P3(=O)OC4=CC=CC=C4C4=CC=CC=C43)C=C2)OC2=CC=CC=C2C2=CC=CC=C21 | 0 | 0 | 2 | 0 | 0 | 0 | 0 | 0 | 0 | 0 | 1 | 0 | 0 | 0 | 0 | 0 | 0 | 0 | 0 | 0 | 0 | 0 | 0 | 0 | 0 | 0 | 0 | 0 | 0 | 0 | 0 | 0 | 0 | 0 | 0 | 0 | 0 | 0 | 0 | 0 | 0 | 0 | 0 | 0 | 0 | 0 | 0 | 0 | 0 | 0 | 0 | 0 | 0 | 0 | 0 | 0 | 0 | 0 | 0 | 0 | 0 | 0 | 0 | 0 | 0 | 0 | 0 | 0 | 0 | 0 | 0 | 0 | 0 | 0 | 0 | 2 | 0 | 0 | 0 | 0 | 0 | 0 | 0 | 0 | 0 | 0 | 0 | 0 | 0 | 0 | 0 | 0 | 0 | 0 | 0 | 0 | 0 | 0 | 0 | 0 | 0 | 0 | 0 |  |  |  | 4 | 19.8 | 25.8 | 32 | 20 |  |  | 1063 | 807 | 50 | 48 |  |  | 161.5 | 164 | 91 | 88
OC1=CC=C(/C=C/C2=CC=C(OP3(OC4=CC(O)=C(/C=C/C5=CC=C(O)C=C5)C=C4)=NCP(OC4=CC(O)=C(CCC5=CC=C(O)C=C5)C=C4)(OC4=CC(O)=C(CCC5=CC=C(O)C=C5)C=C4)=NP(OC4=CC=C(/C=C/C5=CC=C(O)C=C5)C(O)=C4)(OC4=CC=C(/C=C/C5=CC=C(O)C=C5)C(O)=C4)=NC3)C=C2O)C=C1 | 0 | 0 | 0 | 0 | 0 | 0 | 0 | 0 | 0 | 0 | 0 | 0 | 12 | 0 | 0 | 0 | 0 | 0 | 0 | 0 | 0 | 0 | 0 | 0 | 0 | 0 | 0 | 0 | 0 | 0 | 0 | 0 | 0 | 0 | 0 | 1 | 0 | 0 | 0 | 0 | 0 | 0 | 0 | 0 | 0 | 0 | 0 | 0 | 0 | 0 | 0 | 0 | 0 | 0 | 0 | 0 | 0 | 0 | 0 | 0 | 0 | 0 | 0 | 0 | 0 | 0 | 0 | 0 | 0 | 0 | 0 | 0 | 0 | 0 | 0 | 0 | 0 | 0 | 0 | 0 | 0 | 0 | 0 | 0 | 0 | 0 | 0 | 0 | 0 | 0 | 0 | 0 | 0 | 0 | 0 | 0 | 0 | 0 | 0 | 0 | 0 | 0 | 0 | OC1=CC=C(\C=C\C2=CC=C(OP3(=NCP(OC4=CC(O)=C(\C=C\C5=CC=C(O)C=C5)C=C4)(OC4=CC(O)=C(\C=C\C5=CC=C(O)C=C5)C=C4)=NP(OC4=CC=C(\C=C\C5=CC=C(O)C=C5)C(O)=C4)(OC4=CC=C(\C=C\C5=CC=C(O)C=C5)C(O)=C4)=NC3)OC3=CC(O)=C(\C=C\C4=CC=C(O)C=C4)C=C3)C=C2O)C=C1 | NO CURING AGENT | CC(C)(C1=CC=C(OCC2CO2)C=C1)C1=CC=C(OCC2CO2)C=C1 | 1 |  | 25.3 | 27.6 | 0 | 1345 | 917
OC1=CC=C(/C=C/C2=CC=C(OP3(OC4=CC(O)=C(/C=C/C5=CC=C(O)C=C5)C=C4)=NCP(OC4=CC(O)=C(CCC5=CC=C(O)C=C5)C=C4)(OC4=CC(O)=C(CCC5=CC=C(O)C=C5)C=C4)=NP(OC4=CC=C(/C=C/C5=CC=C(O)C=C5)C(O)=C4)(OC4=CC=C(/C=C/C5=CC=C(O)C=C5)C(O)=C4)=NC3)C=C2O)C=C1 | 0 | 0 | 0 | 0 | 0 | 0 | 0 | 0 | 0 | 0 | 0 | 0 | 12 | 0 | 0 | 0 | 0 | 0 | 0 | 0 | 0 | 0 | 0 | 0 | 0 | 0 | 0 | 0 | 0 | 0 | 0 | 0 | 0 | 0 | 0 | 1 | 0 | 0 | 0 | 0 | 0 | 0 | 0 | 0 | 0 | 0 | 0 | 0 | 0 | 0 | 0 | 0 | 0 | 0 | 0 | 0 | 0 | 0 | 0 | 0 | 0 | 0 | 0 | 0 | 0 | 0 | 0 | 0 | 0 | 0 | 0 | 0 | 0 | 0 | 0 | 0 | 0 | 0 | 0 | 0 | 0 | 0 | 0 | 0 | 0 | 0 | 0 | 0 | 0 | 0 | 0 | 0 | 0 | 0 | 0 | 0 | 0 | 0 | 0 | 0 | 0 | 0 | 0 |  |  |  | 2 |  | 25.3 | 28.5 | 10 | 1345 | 793
OC1=CC=C(/C=C/C2=CC=C(OP3(OC4=CC(O)=C(/C=C/C5=CC=C(O)C=C5)C=C4)=NCP(OC4=CC(O)=C(CCC5=CC=C(O)C=C5)C=C4)(OC4=CC(O)=C(CCC5=CC=C(O)C=C5)C=C4)=NP(OC4=CC=C(/C=C/C5=CC=C(O)C=C5)C(O)=C4)(OC4=CC=C(/C=C/C5=CC=C(O)C=C5)C(O)=C4)=NC3)C=C2O)C=C1 | 0 | 0 | 0 | 0 | 0 | 0 | 0 | 0 | 0 | 0 | 0 | 0 | 12 | 0 | 0 | 0 | 0 | 0 | 0 | 0 | 0 | 0 | 0 | 0 | 0 | 0 | 0 | 0 | 0 | 0 | 0 | 0 | 0 | 0 | 0 | 1 | 0 | 0 | 0 | 0 | 0 | 0 | 0 | 0 | 0 | 0 | 0 | 0 | 0 | 0 | 0 | 0 | 0 | 0 | 0 | 0 | 0 | 0 | 0 | 0 | 0 | 0 | 0 | 0 | 0 | 0 | 0 | 0 | 0 | 0 | 0 | 0 | 0 | 0 | 0 | 0 | 0 | 0 | 0 | 0 | 0 | 0 | 0 | 0 | 0 | 0 | 0 | 0 | 0 | 0 | 0 | 0 | 0 | 0 | 0 | 0 | 0 | 0 | 0 | 0 | 0 | 0 | 0 |  |  |  | 3 |  | 25.3 | 29.7 | 10 | 1345 | 560
[H]N(C1=CC=C(N([H])C([H])(C2=CC=CO2)P2(=O)OC3=C(C=CC=C3)C3=C2C=CC=C3)C=C1)C([H])(C1=CC=CO1)P1(=O)OC2=C(C=CC=C2)C2=C1C=CC=C2 | 0 | 0 | 2 | 2 | 0 | 0 | 0 | 0 | 0 | 0 | 0 | 0 | 0 | 0 | 0 | 0 | 0 | 0 | 0 | 0 | 0 | 0 | 0 | 0 | 0 | 0 | 0 | 0 | 0 | 0 | 0 | 0 | 0 | 0 | 0 | 0 | 0 | 0 | 0 | 0 | 0 | 0 | 0 | 0 | 0 | 0 | 0 | 0 | 1 | 0 | 0 | 0 | 0 | 0 | 0 | 0 | 0 | 0 | 0 | 0 | 0 | 0 | 0 | 0 | 0 | 0 | 0 | 0 | 0 | 0 | 0 | 0 | 0 | 0 | 0 | 0 | 0 | 0 | 0 | 0 | 0 | 0 | 0 | 0 | 0 | 0 | 0 | 0 | 0 | 0 | 0 | 0 | 0 | 0 | 0 | 0 | 0 | 0 | 0 | 0 | 0 | 0 | 0 | [H]N(C1=CC=C(N([H])C([H])(C2=CC=CO2)P2(=O)OC3=C(C=CC=C3)C3=C2C=CC=C3)C=C1)C([H])(C1=CC=CO1)P1(=O)OC2=C(C=CC=C2)C2=C1C=CC=C2 | Nc1ccc(Cc2ccc(N)cc2)cc1 | CC(C)(C1=CC=C(OCC2CO2)C=C1)C1=CC=C(OCC2CO2)C=C1 | 2 | 19.56 | 26.4 | 32.8 | 10 |  |  | 1420
[H]N(C1=CC=C(N([H])C([H])(C2=CC=CO2)P2(=O)OC3=C(C=CC=C3)C3=C2C=CC=C3)C=C1)C([H])(C1=CC=CO1)P1(=O)OC2=C(C=CC=C2)C2=C1C=CC=C2 | 0 | 0 | 2 | 2 | 0 | 0 | 0 | 0 | 0 | 0 | 0 | 0 | 0 | 0 | 0 | 0 | 0 | 0 | 0 | 0 | 0 | 0 | 0 | 0 | 0 | 0 | 0 | 0 | 0 | 0 | 0 | 0 | 0 | 0 | 0 | 0 | 0 | 0 | 0 | 0 | 0 | 0 | 0 | 0 | 0 | 0 | 0 | 0 | 1 | 0 | 0 | 0 | 0 | 0 | 0 | 0 | 0 | 0 | 0 | 0 | 0 | 0 | 0 | 0 | 0 | 0 | 0 | 0 | 0 | 0 | 0 | 0 | 0 | 0 | 0 | 0 | 0 | 0 | 0 | 0 | 0 | 0 | 0 | 0 | 0 | 0 | 0 | 0 | 0 | 0 | 0 | 0 | 0 | 0 | 0 | 0 | 0 | 0 | 0 | 0 | 0 | 0 | 0 |  |  |  | 3 | 19.24 | 26.4 | 33.6 | 10 |  |  | 1420 | 859 |  |  |  |  | 166 | 163
[H]N(C1=CC=C(N([H])C([H])(C2=CC=CO2)P2(=O)OC3=C(C=CC=C3)C3=C2C=CC=C3)C=C1)C([H])(C1=CC=CO1)P1(=O)OC2=C(C=CC=C2)C2=C1C=CC=C2 | 0 | 0 | 2 | 2 | 0 | 0 | 0 | 0 | 0 | 0 | 0 | 0 | 0 | 0 | 0 | 0 | 0 | 0 | 0 | 0 | 0 | 0 | 0 | 0 | 0 | 0 | 0 | 0 | 0 | 0 | 0 | 0 | 0 | 0 | 0 | 0 | 0 | 0 | 0 | 0 | 0 | 0 | 0 | 0 | 0 | 0 | 0 | 0 | 1 | 0 | 0 | 0 | 0 | 0 | 0 | 0 | 0 | 0 | 0 | 0 | 0 | 0 | 0 | 0 | 0 | 0 | 0 | 0 | 0 | 0 | 0 | 0 | 0 | 0 | 0 | 0 | 0 | 0 | 0 | 0 | 0 | 0 | 0 | 0 | 0 | 0 | 0 | 0 | 0 | 0 | 0 | 0 | 0 | 0 | 0 | 0 | 0 | 0 | 0 | 0 | 0 | 0 | 0 |  |  |  | 4 | 18.93 | 26.4 | 33.9 | 20 |  |  | 1420
[H]N(C1=CC=C(N([H])C([H])(C2=CC=CO2)P2(=O)OC3=C(C=CC=C3)C3=C2C=CC=C3)C=C1)C([H])(C1=CC=CO1)P1(=O)OC2=C(C=CC=C2)C2=C1C=CC=C2 | 0 | 0 | 2 | 2 | 0 | 0 | 0 | 0 | 0 | 0 | 0 | 0 | 0 | 0 | 0 | 0 | 0 | 0 | 0 | 0 | 0 | 0 | 0 | 0 | 0 | 0 | 0 | 0 | 0 | 0 | 0 | 0 | 0 | 0 | 0 | 0 | 0 | 0 | 0 | 0 | 0 | 0 | 0 | 0 | 0 | 0 | 0 | 0 | 1 | 0 | 0 | 0 | 0 | 0 | 0 | 0 | 0 | 0 | 0 | 0 | 0 | 0 | 0 | 0 | 0 | 0 | 0 | 0 | 0 | 0 | 0 | 0 | 0 | 0 | 0 | 0 | 0 | 0 | 0 | 0 | 0 | 0 | 0 | 0 | 0 | 0 | 0 | 0 | 0 | 0 | 0 | 0 | 0 | 0 | 0 | 0 | 0 | 0 | 0 | 0 | 0 | 0 | 0 |  |  |  | 5 | 18.61 | 26.4 | 35.7 | 20 |  |  | 1420 | 841 |  |  |  |  | 166 | 162
[H]N(C1=CC=C(N([H])C([H])(C2=CC=CO2)P2(=O)OC3=C(C=CC=C3)C3=C2C=CC=C3)C=C1)C([H])(C1=CC=CO1)P1(=O)OC2=C(C=CC=C2)C2=C1C=CC=C2 | 0 | 0 | 2 | 2 | 0 | 0 | 0 | 0 | 0 | 0 | 0 | 0 | 0 | 0 | 0 | 0 | 0 | 0 | 0 | 0 | 0 | 0 | 0 | 0 | 0 | 0 | 0 | 0 | 0 | 0 | 0 | 0 | 0 | 0 | 0 | 0 | 0 | 0 | 0 | 0 | 0 | 0 | 0 | 0 | 0 | 0 | 0 | 0 | 1 | 0 | 0 | 0 | 0 | 0 | 0 | 0 | 0 | 0 | 0 | 0 | 0 | 0 | 0 | 0 | 0 | 0 | 0 | 0 | 0 | 0 | 0 | 0 | 0 | 0 | 0 | 0 | 0 | 0 | 0 | 0 | 0 | 0 | 0 | 0 | 0 | 0 | 0 | 0 | 0 | 0 | 0 | 0 | 0 | 0 | 0 | 0 | 0 | 0 | 0 | 0 | 0 | 0 | 0 |  |  |  | 6 | 18.32 | 26.4 | 35.8 | 20 |  |  | 1420
C1=NC=NC(NCCNC2=NC(NCCNC3=CC(NCCNC4=NC(NCCNC5=NC=NC=N5)=NC(NCCNC5=NC=NC=N5)=N4)=CC(NCCNC4=NC(NCCNC5=NC=NC=N5)=NC(NCCNC5=NC=NC=N5)=N4)=C3)=NC(NCCNC3=NC=NC=N3)=N2)=N1 | 0 | 0 | 0 | 0 | 0 | 0 | 0 | 0 | 0 | 0 | 0 | 0 | 0 | 0 | 0 | 0 | 0 | 0 | 0 | 0 | 0 | 3 | 9 | 0 | 0 | 0 | 0 | 0 | 3 | 0 | 0 | 0 | 0 | 0 | 0 | 0 | 0 | 0 | 0 | 3 | 0 | 0 | 0 | 0 | 0 | 0 | 0 | 0 | 0 | 0 | 0 | 0 | 0 | 0 | 0 | 0 | 0 | 0 | 0 | 0 | 0 | 0 | 0 | 0 | 0 | 0 | 0 | 9 | 0 | 0 | 0 | 0 | 0 | 0 | 0 | 0 | 0 | 0 | 0 | 0 | 0 | 0 | 0 | 0 | 0 | 0 | 0 | 0 | 0 | 0 | 0 | 0 | 0 | 0 | 0 | 0 | 0 | 0 | 0 | 0 | 0 | 0 | 0 | C1=NC=NC(NCCNC2=NC(NCCNC3=CC(NCCNC4=NC(NCCNC5=NC=NC=N5)=NC(NCCNC5=NC=NC=N5)=N4)=CC(NCCNC4=NC(NCCNC5=NC=NC=N5)=NC(NCCNC5=NC=NC=N5)=N4)=C3)=NC(NCCNC3=NC=NC=N3)=N2)=N1 | Nc1ccc(Cc2ccc(N)cc2)cc1 | CC(C)(C1=CC=C(OCC2CO2)C=C1)C1=CC=C(OCC2CO2)C=C1 | 13.9 | 25.3 | 26.2 | 26.7 | 0 | 1420 | 1130
O=P(CCP(=O)(C1=CC=CC=C1)C1=CC=CC=C1)(C1=CC=CC=C1)C1=CC=CC=C1 | 0 | 0 | 0 | 0 | 0 | 0 | 0 | 0 | 0 | 0 | 0 | 0 | 0 | 0 | 2 | 0 | 0 | 0 | 0 | 0 | 0 | 0 | 0 | 0 | 0 | 0 | 0 | 0 | 0 | 0 | 0 | 0 | 0 | 0 | 0 | 0 | 0 | 0 | 0 | 0 | 0 | 0 | 0 | 0 | 0 | 0 | 0 | 0 | 0 | 0 | 0 | 0 | 0 | 0 | 0 | 0 | 0 | 0 | 0 | 0 | 0 | 0 | 0 | 0 | 0 | 0 | 0 | 0 | 0 | 0 | 0 | 0 | 0 | 0 | 0 | 0 | 0 | 0 | 0 | 0 | 0 | 0 | 0 | 0 | 0 | 0 | 0 | 0 | 0 | 0 | 0 | 0 | 0 | 0 | 0 | 0 | 0 | 0 | 0 | 0 | 0 | 0 | 0 | O=P(CCP(=O)(C1=CC=CC=C1)C1=CC=CC=C1)(C1=CC=CC=C1)C1=CC=CC=C1 | Nc1ccc(Cc2ccc(N)cc2)cc1 | CC(C)(C1=CC=C(OCC2CO2)C=C1)C1=CC=C(OCC2CO2)C=C1 | 2.1 | 21.74 | 23 | 27.4 | 0 | [8 empty] | 193 | 179
O=P(CCP(=O)(C1=CC=CC=C1)C1=CC=CC=C1)(C1=CC=CC=C1)C1=CC=CC=C1 | 0 | 0 | 0 | 0 | 0 | 0 | 0 | 0 | 0 | 0 | 0 | 0 | 0 | 0 | 2 | 0 | 0 | 0 | 0 | 0 | 0 | 0 | 0 | 0 | 0 | 0 | 0 | 0 | 0 | 0 | 0 | 0 | 0 | 0 | 0 | 0 | 0 | 0 | 0 | 0 | 0 | 0 | 0 | 0 | 0 | 0 | 0 | 0 | 0 | 0 | 0 | 0 | 0 | 0 | 0 | 0 | 0 | 0 | 0 | 0 | 0 | 0 | 0 | 0 | 0 | 0 | 0 | 0 | 0 | 0 | 0 | 0 | 0 | 0 | 0 | 0 | 0 | 0 | 0 | 0 | 0 | 0 | 0 | 0 | 0 | 0 | 0 | 0 | 0 | 0 | 0 | 0 | 0 | 0 | 0 | 0 | 0 | 0 | 0 | 0 | 0 | 0 | 0 |  |  |  | 4.16 | 21.28 | 23 | 31.6 | 10 | [8 empty] | 193 | 179
O=P(CCP(=O)(C1=CC=CC=C1)C1=CC=CC=C1)(C1=CC=CC=C1)C1=CC=CC=C1 | 0 | 0 | 0 | 0 | 0 | 0 | 0 | 0 | 0 | 0 | 0 | 0 | 0 | 0 | 2 | 0 | 0 | 0 | 0 | 0 | 0 | 0 | 0 | 0 | 0 | 0 | 0 | 0 | 0 | 0 | 0 | 0 | 0 | 0 | 0 | 0 | 0 | 0 | 0 | 0 | 0 | 0 | 0 | 0 | 0 | 0 | 0 | 0 | 0 | 0 | 0 | 0 | 0 | 0 | 0 | 0 | 0 | 0 | 0 | 0 | 0 | 0 | 0 | 0 | 0 | 0 | 0 | 0 | 0 | 0 | 0 | 0 | 0 | 0 | 0 | 0 | 0 | 0 | 0 | 0 | 0 | 0 | 0 | 0 | 0 | 0 | 0 | 0 | 0 | 0 | 0 | 0 | 0 | 0 | 0 | 0 | 0 | 0 | 0 | 0 | 0 | 0 | 0 |  |  |  | 6.25 | 20.82 | 23 | 31.8 | 20 | [8 empty] | 193 | 177
O=P(CCP(=O)(C1=CC=CC=C1)C1=CC=CC=C1)(C1=CC=CC=C1)C1=CC=CC=C1 | 0 | 0 | 0 | 0 | 0 | 0 | 0 | 0 | 0 | 0 | 0 | 0 | 0 | 0 | 2 | 0 | 0 | 0 | 0 | 0 | 0 | 0 | 0 | 0 | 0 | 0 | 0 | 0 | 0 | 0 | 0 | 0 | 0 | 0 | 0 | 0 | 0 | 0 | 0 | 0 | 0 | 0 | 0 | 0 | 0 | 0 | 0 | 0 | 0 | 0 | 0 | 0 | 0 | 0 | 0 | 0 | 0 | 0 | 0 | 0 | 0 | 0 | 0 | 0 | 0 | 0 | 0 | 0 | 0 | 0 | 0 | 0 | 0 | 0 | 0 | 0 | 0 | 0 | 0 | 0 | 0 | 0 | 0 | 0 | 0 | 0 | 0 | 0 | 0 | 0 | 0 | 0 | 0 | 0 | 0 | 0 | 0 | 0 | 0 | 0 | 0 | 0 | 0 |  |  |  | 8.32 | 20.36 | 23 | 32.2 | 20 | [8 empty] | 193 | 169
O=P(CCP(=O)(C1=CC=CC=C1)C1=CC=CC=C1)(C1=CC=CC=C1)C1=CC=CC=C1 | 0 | 0 | 0 | 0 | 0 | 0 | 0 | 0 | 0 | 0 | 0 | 0 | 0 | 0 | 2 | 0 | 0 | 0 | 0 | 0 | 0 | 0 | 0 | 0 | 0 | 0 | 0 | 0 | 0 | 0 | 0 | 0 | 0 | 0 | 0 | 0 | 0 | 0 | 0 | 0 | 0 | 0 | 0 | 0 | 0 | 0 | 0 | 0 | 0 | 0 | 0 | 0 | 0 | 0 | 0 | 0 | 0 | 0 | 0 | 0 | 0 | 0 | 0 | 0 | 0 | 0 | 0 | 0 | 0 | 0 | 0 | 0 | 0 | 0 | 0 | 0 | 0 | 0 | 0 | 0 | 0 | 0 | 0 | 0 | 0 | 0 | 0 | 0 | 0 | 0 | 0 | 0 | 0 | 0 | 0 | 0 | 0 | 0 | 0 | 0 | 0 | 0 | 0 |  |  |  | 10.41 | 19.89 | 23 | 32.3 | 20 | 930 | 583 | [6 empty] | 193 | 170
O=P1(CC(C2=CC=CC=C2)P2(=O)OC3=CC=CC=C3C3=C2C=CC=C3)OC2=C(C=CC=C2)C2=C1C=CC=C2 | 0 | 0 | 2 | 0 | 0 | 0 | 0 | 0 | 0 | 0 | 0 | 0 | 0 | 0 | 0 | 0 | 0 | 0 | 0 | 0 | 0 | 1 | 0 | 0 | 0 | 0 | 0 | 0 | 0 | 0 | 0 | 0 | 0 | 0 | 0 | 0 | 0 | 0 | 0 | 0 | 0 | 0 | 0 | 0 | 0 | 0 | 0 | 0 | 0 | 0 | 0 | 0 | 0 | 0 | 0 | 0 | 0 | 0 | 0 | 0 | 0 | 0 | 0 | 0 | 0 | 0 | 0 | 0 | 0 | 0 | 0 | 0 | 0 | 0 | 0 | 0 | 0 | 0 | 0 | 0 | 0 | 0 | 0 | 0 | 0 | 0 | 0 | 0 | 0 | 0 | 0 | 0 | 0 | 0 | 0 | 0 | 0 | 0 | 0 | 0 | 0 | 0 | 0 | O=P1(CC(C2=CC=CC=C2)P2(=O)OC3=CC=CC=C3C3=C2C=CC=C3)OC2=C(C=CC=C2)C2=C1C=CC=C2 | Nc1ccc(Cc2ccc(N)cc2)cc1 | CC(C)(C1=CC=C(OCC2CO2)C=C1)C1=CC=C(OCC2CO2)C=C1 | 2.6 | 21.63 | 23 | 24.6 | 0 | [8 empty] | 193 | 178
O=P1(CC(C2=CC=CC=C2)P2(=O)OC3=CC=CC=C3C3=C2C=CC=C3)OC2=C(C=CC=C2)C2=C1C=CC=C2 | 0 | 0 | 2 | 0 | 0 | 0 | 0 | 0 | 0 | 0 | 0 | 0 | 0 | 0 | 0 | 0 | 0 | 0 | 0 | 0 | 0 | 1 | 0 | 0 | 0 | 0 | 0 | 0 | 0 | 0 | 0 | 0 | 0 | 0 | 0 | 0 | 0 | 0 | 0 | 0 | 0 | 0 | 0 | 0 | 0 | 0 | 0 | 0 | 0 | 0 | 0 | 0 | 0 | 0 | 0 | 0 | 0 | 0 | 0 | 0 | 0 | 0 | 0 | 0 | 0 | 0 | 0 | 0 | 0 | 0 | 0 | 0 | 0 | 0 | 0 | 0 | 0 | 0 | 0 | 0 | 0 | 0 | 0 | 0 | 0 | 0 | 0 | 0 | 0 | 0 | 0 | 0 | 0 | 0 | 0 | 0 | 0 | 0 | 0 | 0 | 0 | 0 | 0 |  |  |  | 5.17 | 21.06 | 23 | 28.5 | 0 | [8 empty] | 193 | 172
O=P1(CC(C2=CC=CC=C2)P2(=O)OC3=CC=CC=C3C3=C2C=CC=C3)OC2=C(C=CC=C2)C2=C1C=CC=C2 | 0 | 0 | 2 | 0 | 0 | 0 | 0 | 0 | 0 | 0 | 0 | 0 | 0 | 0 | 0 | 0 | 0 | 0 | 0 | 0 | 0 | 1 | 0 | 0 | 0 | 0 | 0 | 0 | 0 | 0 | 0 | 0 | 0 | 0 | 0 | 0 | 0 | 0 | 0 | 0 | 0 | 0 | 0 | 0 | 0 | 0 | 0 | 0 | 0 | 0 | 0 | 0 | 0 | 0 | 0 | 0 | 0 | 0 | 0 | 0 | 0 | 0 | 0 | 0 | 0 | 0 | 0 | 0 | 0 | 0 | 0 | 0 | 0 | 0 | 0 | 0 | 0 | 0 | 0 | 0 | 0 | 0 | 0 | 0 | 0 | 0 | 0 | 0 | 0 | 0 | 0 | 0 | 0 | 0 | 0 | 0 | 0 | 0 | 0 | 0 | 0 | 0 | 0 |  |  |  | 7.73 | 20.45 | 23 | 29.2 | 10 | [8 empty] | 193 | 170
O=P1(CC(C2=CC=CC=C2)P2(=O)OC3=CC=CC=C3C3=C2C=CC=C3)OC2=C(C=CC=C2)C2=C1C=CC=C2 | 0 | 0 | 2 | 0 | 0 | 0 | 0 | 0 | 0 | 0 | 0 | 0 | 0 | 0 | 0 | 0 | 0 | 0 | 0 | 0 | 0 | 1 | 0 | 0 | 0 | 0 | 0 | 0 | 0 | 0 | 0 | 0 | 0 | 0 | 0 | 0 | 0 | 0 | 0 | 0 | 0 | 0 | 0 | 0 | 0 | 0 | 0 | 0 | 0 | 0 | 0 | 0 | 0 | 0 | 0 | 0 | 0 | 0 | 0 | 0 | 0 | 0 | 0 | 0 | 0 | 0 | 0 | 0 | 0 | 0 | 0 | 0 | 0 | 0 | 0 | 0 | 0 | 0 | 0 | 0 | 0 | 0 | 0 | 0 | 0 | 0 | 0 | 0 | 0 | 0 | 0 | 0 | 0 | 0 | 0 | 0 | 0 | 0 | 0 | 0 | 0 | 0 | 0 |  |  |  | 10.33 | 19.91 | 23 | 30.5 | 10 | [8 empty] | 193 | 167
O=P1(CC(C2=CC=CC=C2)P2(=O)OC3=CC=CC=C3C3=C2C=CC=C3)OC2=C(C=CC=C2)C2=C1C=CC=C2 | 0 | 0 | 2 | 0 | 0 | 0 | 0 | 0 | 0 | 0 | 0 | 0 | 0 | 0 | 0 | 0 | 0 | 0 | 0 | 0 | 0 | 1 | 0 | 0 | 0 | 0 | 0 | 0 | 0 | 0 | 0 | 0 | 0 | 0 | 0 | 0 | 0 | 0 | 0 | 0 | 0 | 0 | 0 | 0 | 0 | 0 | 0 | 0 | 0 | 0 | 0 | 0 | 0 | 0 | 0 | 0 | 0 | 0 | 0 | 0 | 0 | 0 | 0 | 0 | 0 | 0 | 0 | 0 | 0 | 0 | 0 | 0 | 0 | 0 | 0 | 0 | 0 | 0 | 0 | 0 | 0 | 0 | 0 | 0 | 0 | 0 | 0 | 0 | 0 | 0 | 0 | 0 | 0 | 0 | 0 | 0 | 0 | 0 | 0 | 0 | 0 | 0 | 0 |  |  |  | 13 | 19.34 | 23 | 31.1 | 20 | 930 | 625 | [6 empty] | 193 | 161
C1=CC=C(OP2(OC3=CC=CC=C3)=NP(OC3=CC=CC=C3)(OC3=CC=CC=C3)=NP(OC3=CC=CC=C3)(OC3=CC=CC=C3)=N2)C=C1 | 0 | 0 | 0 | 0 | 0 | 0 | 0 | 0 | 0 | 0 | 0 | 0 | 0 | 0 | 0 | 0 | 0 | 0 | 0 | 0 | 0 | 0 | 0 | 0 | 0 | 0 | 0 | 0 | 0 | 0 | 0 | 0 | 0 | 0 | 0 | 1 | 0 | 0 | 0 | 0 | 0 | 0 | 0 | 0 | 0 | 0 | 0 | 0 | 0 | 0 | 0 | 0 | 0 | 0 | 0 | 0 | 0 | 0 | 0 | 0 | 0 | 0 | 0 | 0 | 0 | 0 | 0 | 0 | 0 | 0 | 0 | 0 | 0 | 0 | 0 | 0 | 6 | 0 | 0 | 0 | 0 | 0 | 0 | 0 | 0 | 0 | 0 | 0 | 0 | 0 | 0 | 0 | 0 | 0 | 0 | 0 | 0 | 0 | 0 | 0 | 0 | 0 | 0 | C1=CC=C(OP2(OC3=CC=CC=C3)=NP(OC3=CC=CC=C3)(OC3=CC=CC=C3)=NP(OC3=CC=CC=C3)(OC3=CC=CC=C3)=N2)C=C1 | Nc1ccc(Cc2ccc(N)cc2)cc1 | CC(C)(C1=CC=C(OCC2CO2)C=C1)C1=CC=C(OCC2CO2)C=C1 | 2.24 | 21.71 | 23 | 25.2 | 0 | [8 empty] | 193 | 184
C1=CC=C(OP2(OC3=CC=CC=C3)=NP(OC3=CC=CC=C3)(OC3=CC=CC=C3)=NP(OC3=CC=CC=C3)(OC3=CC=CC=C3)=N2)C=C1 | 0 | 0 | 0 | 0 | 0 | 0 | 0 | 0 | 0 | 0 | 0 | 0 | 0 | 0 | 0 | 0 | 0 | 0 | 0 | 0 | 0 | 0 | 0 | 0 | 0 | 0 | 0 | 0 | 0 | 0 | 0 | 0 | 0 | 0 | 0 | 1 | 0 | 0 | 0 | 0 | 0 | 0 | 0 | 0 | 0 | 0 | 0 | 0 | 0 | 0 | 0 | 0 | 0 | 0 | 0 | 0 | 0 | 0 | 0 | 0 | 0 | 0 | 0 | 0 | 0 | 0 | 0 | 0 | 0 | 0 | 0 | 0 | 0 | 0 | 0 | 0 | 6 | 0 | 0 | 0 | 0 | 0 | 0 | 0 | 0 | 0 | 0 | 0 | 0 | 0 | 0 | 0 | 0 | 0 | 0 | 0 | 0 | 0 | 0 | 0 | 0 | 0 | 0 |  |  |  | 4.48 | 21.21 | 23 | 29 | 0 | [8 empty] | 193 | 177
C1=CC=C(OP2(OC3=CC=CC=C3)=NP(OC3=CC=CC=C3)(OC3=CC=CC=C3)=NP(OC3=CC=CC=C3)(OC3=CC=CC=C3)=N2)C=C1 | 0 | 0 | 0 | 0 | 0 | 0 | 0 | 0 | 0 | 0 | 0 | 0 | 0 | 0 | 0 | 0 | 0 | 0 | 0 | 0 | 0 | 0 | 0 | 0 | 0 | 0 | 0 | 0 | 0 | 0 | 0 | 0 | 0 | 0 | 0 | 1 | 0 | 0 | 0 | 0 | 0 | 0 | 0 | 0 | 0 | 0 | 0 | 0 | 0 | 0 | 0 | 0 | 0 | 0 | 0 | 0 | 0 | 0 | 0 | 0 | 0 | 0 | 0 | 0 | 0 | 0 | 0 | 0 | 0 | 0 | 0 | 0 | 0 | 0 | 0 | 0 | 6 | 0 | 0 | 0 | 0 | 0 | 0 | 0 | 0 | 0 | 0 | 0 | 0 | 0 | 0 | 0 | 0 | 0 | 0 | 0 | 0 | 0 | 0 | 0 | 0 | 0 | 0 |  |  |  | 6.72 | 20.71 | 23 | 29.4 | 10 | [8 empty] | 193 | 167
C1=CC=C(OP2(OC3=CC=CC=C3)=NP(OC3=CC=CC=C3)(OC3=CC=CC=C3)=NP(OC3=CC=CC=C3)(OC3=CC=CC=C3)=N2)C=C1 | 0 | 0 | 0 | 0 | 0 | 0 | 0 | 0 | 0 | 0 | 0 | 0 | 0 | 0 | 0 | 0 | 0 | 0 | 0 | 0 | 0 | 0 | 0 | 0 | 0 | 0 | 0 | 0 | 0 | 0 | 0 | 0 | 0 | 0 | 0 | 1 | 0 | 0 | 0 | 0 | 0 | 0 | 0 | 0 | 0 | 0 | 0 | 0 | 0 | 0 | 0 | 0 | 0 | 0 | 0 | 0 | 0 | 0 | 0 | 0 | 0 | 0 | 0 | 0 | 0 | 0 | 0 | 0 | 0 | 0 | 0 | 0 | 0 | 0 | 0 | 0 | 6 | 0 | 0 | 0 | 0 | 0 | 0 | 0 | 0 | 0 | 0 | 0 | 0 | 0 | 0 | 0 | 0 | 0 | 0 | 0 | 0 | 0 | 0 | 0 | 0 | 0 | 0 |  |  |  | 9 | 20.21 | 23 | 30.4 | 20 | [8 empty] | 193 | 169
C1=CC=C(OP2(OC3=CC=CC=C3)=NP(OC3=CC=CC=C3)(OC3=CC=CC=C3)=NP(OC3=CC=CC=C3)(OC3=CC=CC=C3)=N2)C=C1 | 0 | 0 | 0 | 0 | 0 | 0 | 0 | 0 | 0 | 0 | 0 | 0 | 0 | 0 | 0 | 0 | 0 | 0 | 0 | 0 | 0 | 0 | 0 | 0 | 0 | 0 | 0 | 0 | 0 | 0 | 0 | 0 | 0 | 0 | 0 | 1 | 0 | 0 | 0 | 0 | 0 | 0 | 0 | 0 | 0 | 0 | 0 | 0 | 0 | 0 | 0 | 0 | 0 | 0 | 0 | 0 | 0 | 0 | 0 | 0 | 0 | 0 | 0 | 0 | 0 | 0 | 0 | 0 | 0 | 0 | 0 | 0 | 0 | 0 | 0 | 0 | 6 | 0 | 0 | 0 | 0 | 0 | 0 | 0 | 0 | 0 | 0 | 0 | 0 | 0 | 0 | 0 | 0 | 0 | 0 | 0 | 0 | 0 | 0 | 0 | 0 | 0 | 0 |  |  |  | 11.21 | 19.71 | 23 | 30.4 | 20 | 930 | 711 | [6 empty] | 193 | 159
CNS(=O)(=O)C1=CC=C(NP2(=O)OCC3(COP(=O)(Cl)OC3)CO2)C=C1 | 0 | 0 | 0 | 0 | 0 | 0 | 0 | 0 | 0 | 0 | 0 | 0 | 0 | 0 | 0 | 0 | 0 | 0 | 0 | 0 | 0 | 0 | 0 | 0 | 0 | 0 | 0 | 0 | 0 | 0 | 0 | 0 | 0 | 0 | 0 | 0 | 0 | 0 | 0 | 1 | 1 | 0 | 0 | 0 | 0 | 0 | 0 | 0 | 0 | 0 | 0 | 0 | 0 | 0 | 0 | 0 | 0 | 0 | 0 | 0 | 0 | 0 | 0 | 0 | 0 | 0 | 0 | 0 | 0 | 0 | 0 | 1 | 0 | 0 | 0 | 0 | 0 | 1 | 0 | 0 | 0 | 0 | 0 | 0 | 0 | 0 | 0 | 0 | 0 | 0 | 0 | 0 | 0 | 0 | 0 | 0 | 0 | 0 | 0 | 0 | 0 | 0 | 0 | CNS(=O)(=O)C1=CC=C(NP2(=O)OCC3(COP(=O)(Cl)OC3)CO2)C=C1 | Nc1ccc(Cc2ccc(N)cc2)cc1 | CC(C)(C1=CC=C(OCC2CO2)C=C1)C1=CC=C(OCC2CO2)C=C1 | 2 |  | 25.1 | 27.7 | 5 | [6 empty] | 156.5 | 158.5
CNS(=O)(=O)C1=CC=C(NP2(=O)OCC3(COP(=O)(Cl)OC3)CO2)C=C1 | 0 | 0 | 0 | 0 | 0 | 0 | 0 | 0 | 0 | 0 | 0 | 0 | 0 | 0 | 0 | 0 | 0 | 0 | 0 | 0 | 0 | 0 | 0 | 0 | 0 | 0 | 0 | 0 | 0 | 0 | 0 | 0 | 0 | 0 | 0 | 0 | 0 | 0 | 0 | 1 | 1 | 0 | 0 | 0 | 0 | 0 | 0 | 0 | 0 | 0 | 0 | 0 | 0 | 0 | 0 | 0 | 0 | 0 | 0 | 0 | 0 | 0 | 0 | 0 | 0 | 0 | 0 | 0 | 0 | 0 | 0 | 1 | 0 | 0 | 0 | 0 | 0 | 1 | 0 | 0 | 0 | 0 | 0 | 0 | 0 | 0 | 0 | 0 | 0 | 0 | 0 | 0 | 0 | 0 | 0 | 0 | 0 | 0 | 0 | 0 | 0 | 0 | 0 |  |  |  | 5 |  | 25.1 | 29.9 | 10 | [6 empty] | 156.5 | 159.9
CNS(=O)(=O)C1=CC=C(NP2(=O)OCC3(COP(=O)(Cl)OC3)CO2)C=C1 | 0 | 0 | 0 | 0 | 0 | 0 | 0 | 0 | 0 | 0 | 0 | 0 | 0 | 0 | 0 | 0 | 0 | 0 | 0 | 0 | 0 | 0 | 0 | 0 | 0 | 0 | 0 | 0 | 0 | 0 | 0 | 0 | 0 | 0 | 0 | 0 | 0 | 0 | 0 | 1 | 1 | 0 | 0 | 0 | 0 | 0 | 0 | 0 | 0 | 0 | 0 | 0 | 0 | 0 | 0 | 0 | 0 | 0 | 0 | 0 | 0 | 0 | 0 | 0 | 0 | 0 | 0 | 0 | 0 | 0 | 0 | 1 | 0 | 0 | 0 | 0 | 0 | 1 | 0 | 0 | 0 | 0 | 0 | 0 | 0 | 0 | 0 | 0 | 0 | 0 | 0 | 0 | 0 | 0 | 0 | 0 | 0 | 0 | 0 | 0 | 0 | 0 | 0 |  |  |  | 8 |  | 25.1 | 30.3 | 20 | [6 empty] | 156.5 | 161.1
CNS(=O)(=O)C1=CC=C(NP2(=O)OCC3(COP(=O)(Cl)OC3)CO2)C=C1 | 0 | 0 | 0 | 0 | 0 | 0 | 0 | 0 | 0 | 0 | 0 | 0 | 0 | 0 | 0 | 0 | 0 | 0 | 0 | 0 | 0 | 0 | 0 | 0 | 0 | 0 | 0 | 0 | 0 | 0 | 0 | 0 | 0 | 0 | 0 | 0 | 0 | 0 | 0 | 1 | 1 | 0 | 0 | 0 | 0 | 0 | 0 | 0 | 0 | 0 | 0 | 0 | 0 | 0 | 0 | 0 | 0 | 0 | 0 | 0 | 0 | 0 | 0 | 0 | 0 | 0 | 0 | 0 | 0 | 0 | 0 | 1 | 0 | 0 | 0 | 0 | 0 | 1 | 0 | 0 | 0 | 0 | 0 | 0 | 0 | 0 | 0 | 0 | 0 | 0 | 0 | 0 | 0 | 0 | 0 | 0 | 0 | 0 | 0 | 0 | 0 | 0 | 0 |  |  |  | 10 |  | 25.1 | 30.8 | 20
OC1=CC=C(C=C1)C(NC1=CC=C(C=C1)S(=O)(=O)C1=CC=C(NC(C2=CC=C(O)C=C2)P2(=O)OC3=C(C=CC=C3)C3=C2C=CC=C3)C=C1)P1(=O)OC2=C(C=CC=C2)C2=CC=CC=C12 | 0 | 0 | 2 | 0 | 0 | 0 | 0 | 0 | 2 | 0 | 0 | 0 | 0 | 0 | 0 | 0 | 0 | 0 | 0 | 0 | 0 | 0 | 0 | 0 | 0 | 0 | 0 | 0 | 0 | 0 | 0 | 0 | 0 | 0 | 0 | 0 | 0 | 0 | 0 | 2 | 1 | 0 | 0 | 0 | 0 | 0 | 0 | 0 | 0 | 0 | 0 | 0 | 0 | 0 | 0 | 0 | 0 | 0 | 0 | 0 | 0 | 0 | 0 | 0 | 0 | 0 | 0 | 0 | 0 | 0 | 0 | 0 | 0 | 0 | 0 | 0 | 0 | 0 | 0 | 0 | 0 | 0 | 0 | 0 | 0 | 0 | 0 | 0 | 0 | 0 | 0 | 0 | 0 | 0 | 0 | 0 | 0 | 0 | 0 | 0 | 0 | 0 | 0 | OC1=CC=C(C=C1)C(NC1=CC=C(C=C1)S(=O)(=O)C1=CC=C(NC(C2=CC=C(O)C=C2)P2(=O)OC3=C(C=CC=C3)C3=C2C=CC=C3)C=C1)P1(=O)OC2=C(C=CC=C2)C2=CC=CC=C12 | Nc1ccc(Cc2ccc(N)cc2)cc1 | CC(C)(C1=CC=C(OCC2CO2)C=C1)C1=CC=C(OCC2CO2)C=C1 | 3 | 16.94 | 24.8 | 30.7 | 10 |  |  |  |  | 76 | 84 |  |  | 171.2 | 173.6
OC1=CC=C(C=C1)C(NC1=CC=C(C=C1)S(=O)(=O)C1=CC=C(NC(C2=CC=C(O)C=C2)P2(=O)OC3=C(C=CC=C3)C3=C2C=CC=C3)C=C1)P1(=O)OC2=C(C=CC=C2)C2=CC=CC=C12 | 0 | 0 | 2 | 0 | 0 | 0 | 0 | 0 | 2 | 0 | 0 | 0 | 0 | 0 | 0 | 0 | 0 | 0 | 0 | 0 | 0 | 0 | 0 | 0 | 0 | 0 | 0 | 0 | 0 | 0 | 0 | 0 | 0 | 0 | 0 | 0 | 0 | 0 | 0 | 2 | 1 | 0 | 0 | 0 | 0 | 0 | 0 | 0 | 0 | 0 | 0 | 0 | 0 | 0 | 0 | 0 | 0 | 0 | 0 | 0 | 0 | 0 | 0 | 0 | 0 | 0 | 0 | 0 | 0 | 0 | 0 | 0 | 0 | 0 | 0 | 0 | 0 | 0 | 0 | 0 | 0 | 0 | 0 | 0 | 0 | 0 | 0 | 0 | 0 | 0 | 0 | 0 | 0 | 0 | 0 | 0 | 0 | 0 | 0 | 0 | 0 | 0 | 0 |  |  |  | 6 | 15.25 | 24.8 | 34.2 | 20 |  |  |  |  | 76 | 87 |  |  | 171.2 | 174.9
OC1=CC=C(C=C1)C(NC1=CC=C(C=C1)S(=O)(=O)C1=CC=C(NC(C2=CC=C(O)C=C2)P2(=O)OC3=C(C=CC=C3)C3=C2C=CC=C3)C=C1)P1(=O)OC2=C(C=CC=C2)C2=CC=CC=C12 | 0 | 0 | 2 | 0 | 0 | 0 | 0 | 0 | 2 | 0 | 0 | 0 | 0 | 0 | 0 | 0 | 0 | 0 | 0 | 0 | 0 | 0 | 0 | 0 | 0 | 0 | 0 | 0 | 0 | 0 | 0 | 0 | 0 | 0 | 0 | 0 | 0 | 0 | 0 | 2 | 1 | 0 | 0 | 0 | 0 | 0 | 0 | 0 | 0 | 0 | 0 | 0 | 0 | 0 | 0 | 0 | 0 | 0 | 0 | 0 | 0 | 0 | 0 | 0 | 0 | 0 | 0 | 0 | 0 | 0 | 0 | 0 | 0 | 0 | 0 | 0 | 0 | 0 | 0 | 0 | 0 | 0 | 0 | 0 | 0 | 0 | 0 | 0 | 0 | 0 | 0 | 0 | 0 | 0 | 0 | 0 | 0 | 0 | 0 | 0 | 0 | 0 | 0 |  |  |  | 9 | 14.76 | 24.8 | 35.4 | 20 |  |  |  |  | 76 | 89 |  |  | 171.2 | 176.5
CO[Si](CCCOCC(O)CNCCNP(=O)(NCCNCC(C)COCCC[Si](O)(O)O)C1=CC=CC=C1)(OC)OC | 0 | 0 | 0 | 0 | 0 | 0 | 0 | 0 | 0 | 0 | 0 | 0 | 0 | 0 | 0 | 0 | 0 | 0 | 0 | 0 | 1 | 0 | 2 | 0 | 0 | 0 | 0 | 0 | 0 | 0 | 0 | 0 | 0 | 0 | 0 | 0 | 0 | 0 | 0 | 0 | 0 | 0 | 0 | 0 | 0 | 0 | 0 | 0 | 0 | 0 | 0 | 0 | 0 | 2 | 0 | 0 | 0 | 0 | 0 | 0 | 0 | 0 | 0 | 0 | 0 | 0 | 0 | 0 | 0 | 0 | 0 | 0 | 0 | 0 | 0 | 0 | 0 | 0 | 0 | 0 | 0 | 0 | 0 | 0 | 0 | 0 | 0 | 0 | 0 | 0 | 0 | 0 | 0 | 0 | 0 | 0 | 0 | 0 | 0 | 0 | 0 | 0 | 0 | CO[Si](CCCOCC(O)CNCCNP(=O)(NCCNCC(C)COCCC[Si](O)(O)O)C1=CC=CC=C1)(OC)OC | NO CURING AGENT | CC(C)(C1=CC=C(OCC2CO2)C=C1)C1=CC=C(OCC2CO2)C=C1 | 10 |  | 20 | 23 | 10
CO[Si](CCCOCC(O)CNCCNP(=O)(NCCNCC(C)COCCC[Si](O)(O)O)C1=CC=CC=C1)(OC)OC | 0 | 0 | 0 | 0 | 0 | 0 | 0 | 0 | 0 | 0 | 0 | 0 | 0 | 0 | 0 | 0 | 0 | 0 | 0 | 0 | 1 | 0 | 2 | 0 | 0 | 0 | 0 | 0 | 0 | 0 | 0 | 0 | 0 | 0 | 0 | 0 | 0 | 0 | 0 | 0 | 0 | 0 | 0 | 0 | 0 | 0 | 0 | 0 | 0 | 0 | 0 | 0 | 0 | 2 | 0 | 0 | 0 | 0 | 0 | 0 | 0 | 0 | 0 | 0 | 0 | 0 | 0 | 0 | 0 | 0 | 0 | 0 | 0 | 0 | 0 | 0 | 0 | 0 | 0 | 0 | 0 | 0 | 0 | 0 | 0 | 0 | 0 | 0 | 0 | 0 | 0 | 0 | 0 | 0 | 0 | 0 | 0 | 0 | 0 | 0 | 0 | 0 | 0 |  |  |  | 20 |  | 20 | 24 | 20
CO[Si](CCCOCC(O)CNCCNP(=O)(NCCNCC(C)COCCC[Si](O)(O)O)C1=CC=CC=C1)(OC)OC | 0 | 0 | 0 | 0 | 0 | 0 | 0 | 0 | 0 | 0 | 0 | 0 | 0 | 0 | 0 | 0 | 0 | 0 | 0 | 0 | 1 | 0 | 2 | 0 | 0 | 0 | 0 | 0 | 0 | 0 | 0 | 0 | 0 | 0 | 0 | 0 | 0 | 0 | 0 | 0 | 0 | 0 | 0 | 0 | 0 | 0 | 0 | 0 | 0 | 0 | 0 | 0 | 0 | 2 | 0 | 0 | 0 | 0 | 0 | 0 | 0 | 0 | 0 | 0 | 0 | 0 | 0 | 0 | 0 | 0 | 0 | 0 | 0 | 0 | 0 | 0 | 0 | 0 | 0 | 0 | 0 | 0 | 0 | 0 | 0 | 0 | 0 | 0 | 0 | 0 | 0 | 0 | 0 | 0 | 0 | 0 | 0 | 0 | 0 | 0 | 0 | 0 | 0 |  |  |  | 30 |  | 20 | 27 | 20
CO[Si](CCCOCC(O)CNCCNP(=O)(NCCNCC(C)COCCC[Si](O)(O)O)C1=CC=CC=C1)(OC)OC | 0 | 0 | 0 | 0 | 0 | 0 | 0 | 0 | 0 | 0 | 0 | 0 | 0 | 0 | 0 | 0 | 0 | 0 | 0 | 0 | 1 | 0 | 2 | 0 | 0 | 0 | 0 | 0 | 0 | 0 | 0 | 0 | 0 | 0 | 0 | 0 | 0 | 0 | 0 | 0 | 0 | 0 | 0 | 0 | 0 | 0 | 0 | 0 | 0 | 0 | 0 | 0 | 0 | 2 | 0 | 0 | 0 | 0 | 0 | 0 | 0 | 0 | 0 | 0 | 0 | 0 | 0 | 0 | 0 | 0 | 0 | 0 | 0 | 0 | 0 | 0 | 0 | 0 | 0 | 0 | 0 | 0 | 0 | 0 | 0 | 0 | 0 | 0 | 0 | 0 | 0 | 0 | 0 | 0 | 0 | 0 | 0 | 0 | 0 | 0 | 0 | 0 | 0 |  |  |  | 40 |  | 20 | 29 | 20
CC1(C)COP(=O)(NC(=S)NCCCCCCNC(=S)NP2(=O)OCC(C)(C)CO2)OC1 | 0 | 0 | 0 | 0 | 0 | 0 | 0 | 0 | 0 | 0 | 0 | 0 | 0 | 0 | 0 | 0 | 0 | 0 | 0 | 0 | 0 | 0 | 0 | 0 | 0 | 0 | 0 | 0 | 0 | 0 | 0 | 0 | 0 | 0 | 0 | 0 | 0 | 0 | 0 | 0 | 0 | 0 | 0 | 0 | 0 | 0 | 0 | 0 | 0 | 0 | 0 | 0 | 0 | 0 | 0 | 0 | 0 | 0 | 0 | 0 | 0 | 0 | 0 | 0 | 0 | 2 | 0 | 0 | 0 | 0 | 0 | 2 | 0 | 0 | 0 | 0 | 0 | 0 | 0 | 0 | 0 | 0 | 0 | 1 | 0 | 0 | 0 | 0 | 0 | 0 | 0 | 0 | 0 | 0 | 0 | 0 | 0 | 0 | 0 | 0 | 0 | 0 | 0 | CC1(C)COP(=O)(NC(=S)NCCCCCCNC(=S)NP2(=O)OCC(C)(C)CO2)OC1 | NC1=CC=C(C=C1)S(=O)(=O)C1=CC=C(N)C=C1 | CC(C)(C1=CC=C(OCC2CO2)C=C1)C1=CC=C(OCC2CO2)C=C1 | 4.32 | 23.66 | 22.5 | 26.5 | 10 | [6 empty] | 183.9 | 174.3
CC1(C)COP(=O)(NC(=S)NCCCCCCNC(=S)NP2(=O)OCC(C)(C)CO2)OC1 | 0 | 0 | 0 | 0 | 0 | 0 | 0 | 0 | 0 | 0 | 0 | 0 | 0 | 0 | 0 | 0 | 0 | 0 | 0 | 0 | 0 | 0 | 0 | 0 | 0 | 0 | 0 | 0 | 0 | 0 | 0 | 0 | 0 | 0 | 0 | 0 | 0 | 0 | 0 | 0 | 0 | 0 | 0 | 0 | 0 | 0 | 0 | 0 | 0 | 0 | 0 | 0 | 0 | 0 | 0 | 0 | 0 | 0 | 0 | 0 | 0 | 0 | 0 | 0 | 0 | 2 | 0 | 0 | 0 | 0 | 0 | 2 | 0 | 0 | 0 | 0 | 0 | 0 | 0 | 0 | 0 | 0 | 0 | 1 | 0 | 0 | 0 | 0 | 0 | 0 | 0 | 0 | 0 | 0 | 0 | 0 | 0 | 0 | 0 | 0 | 0 | 0 | 0 |  |  |  | 8.55 | 22.61 | 22.5 | 29 | 20 | [6 empty] | 183.9 | 157.9
CC1(C)COP(=O)(NC(=S)NCCCCCCNC(=S)NP2(=O)OCC(C)(C)CO2)OC1 | 0 | 0 | 0 | 0 | 0 | 0 | 0 | 0 | 0 | 0 | 0 | 0 | 0 | 0 | 0 | 0 | 0 | 0 | 0 | 0 | 0 | 0 | 0 | 0 | 0 | 0 | 0 | 0 | 0 | 0 | 0 | 0 | 0 | 0 | 0 | 0 | 0 | 0 | 0 | 0 | 0 | 0 | 0 | 0 | 0 | 0 | 0 | 0 | 0 | 0 | 0 | 0 | 0 | 0 | 0 | 0 | 0 | 0 | 0 | 0 | 0 | 0 | 0 | 0 | 0 | 2 | 0 | 0 | 0 | 0 | 0 | 2 | 0 | 0 | 0 | 0 | 0 | 0 | 0 | 0 | 0 | 0 | 0 | 1 | 0 | 0 | 0 | 0 | 0 | 0 | 0 | 0 | 0 | 0 | 0 | 0 | 0 | 0 | 0 | 0 | 0 | 0 | 0 |  |  |  | 12.83 | 21.55 | 22.5 | 29.5 | 20 | [6 empty] | 183.9 | 144.1
[H]P(=O)(ONC1=NC(N)=NC(N)=N1)C1=CC=CC=C1 | 0 | 0 | 0 | 0 | 0 | 0 | 0 | 0 | 0 | 0 | 0 | 0 | 0 | 0 | 0 | 0 | 0 | 0 | 0 | 0 | 0 | 1 | 0 | 0 | 0 | 0 | 0 | 0 | 1 | 0 | 0 | 0 | 0 | 0 | 0 | 0 | 0 | 0 | 0 | 0 | 0 | 0 | 0 | 0 | 0 | 0 | 0 | 0 | 0 | 0 | 0 | 0 | 0 | 0 | 0 | 0 | 0 | 0 | 0 | 0 | 0 | 0 | 0 | 0 | 0 | 0 | 0 | 1 | 0 | 0 | 0 | 0 | 0 | 0 | 0 | 0 | 0 | 0 | 0 | 0 | 0 | 1 | 0 | 0 | 0 | 0 | 0 | 0 | 0 | 0 | 0 | 0 | 0 | 0 | 0 | 0 | 0 | 0 | 0 | 0 | 0 | 0 | 0 | [H]P(=O)(ONC1=NC(N)=NC(N)=N1)C1=CC=CC=C1 | Nc1ccc(Cc2ccc(N)cc2)cc1 | CC(C)(C1=CC=C(OCC2CO2)C=C1)C1=CC=C(OCC2CO2)C=C1 | 5 | 19 | 25 | 33 | 0 |  |  |  |  | 69 | 77 |  |  |  |  | 128 | 134
[H]P(=O)(ONC1=NC(N)=NC(N)=N1)C1=CC=CC=C1 | 0 | 0 | 0 | 0 | 0 | 0 | 0 | 0 | 0 | 0 | 0 | 0 | 0 | 0 | 0 | 0 | 0 | 0 | 0 | 0 | 0 | 1 | 0 | 0 | 0 | 0 | 0 | 0 | 1 | 0 | 0 | 0 | 0 | 0 | 0 | 0 | 0 | 0 | 0 | 0 | 0 | 0 | 0 | 0 | 0 | 0 | 0 | 0 | 0 | 0 | 0 | 0 | 0 | 0 | 0 | 0 | 0 | 0 | 0 | 0 | 0 | 0 | 0 | 0 | 0 | 0 | 0 | 1 | 0 | 0 | 0 | 0 | 0 | 0 | 0 | 0 | 0 | 0 | 0 | 0 | 0 | 1 | 0 | 0 | 0 | 0 | 0 | 0 | 0 | 0 | 0 | 0 | 0 | 0 | 0 | 0 | 0 | 0 | 0 | 0 | 0 | 0 | 0 |  |  |  | 7.5 | 18.5 | 25 | 36.5 | 10
[H]P(=O)(ONC1=NC(N)=NC(N)=N1)C1=CC=CC=C1 | 0 | 0 | 0 | 0 | 0 | 0 | 0 | 0 | 0 | 0 | 0 | 0 | 0 | 0 | 0 | 0 | 0 | 0 | 0 | 0 | 0 | 1 | 0 | 0 | 0 | 0 | 0 | 0 | 1 | 0 | 0 | 0 | 0 | 0 | 0 | 0 | 0 | 0 | 0 | 0 | 0 | 0 | 0 | 0 | 0 | 0 | 0 | 0 | 0 | 0 | 0 | 0 | 0 | 0 | 0 | 0 | 0 | 0 | 0 | 0 | 0 | 0 | 0 | 0 | 0 | 0 | 0 | 1 | 0 | 0 | 0 | 0 | 0 | 0 | 0 | 0 | 0 | 0 | 0 | 0 | 0 | 1 | 0 | 0 | 0 | 0 | 0 | 0 | 0 | 0 | 0 | 0 | 0 | 0 | 0 | 0 | 0 | 0 | 0 | 0 | 0 | 0 | 0 |  |  |  | 10 | 18 | 25 | 33 | 20 |  |  |  |  | 69 | 53 |  |  | 167 | 140 | 128 | 135
O=C(C1=CC=CC=C1)C1=CC=C(OP2(=O)OCC3(CO2)COP(=O)(OC2=CC(O)=C(C(=O)C4=CC=CC=C4)C=C2)OC3)C=C1O | 0 | 0 | 0 | 0 | 0 | 0 | 0 | 0 | 2 | 0 | 0 | 0 | 0 | 0 | 0 | 0 | 0 | 0 | 0 | 0 | 0 | 0 | 0 | 0 | 0 | 0 | 0 | 0 | 0 | 0 | 0 | 0 | 0 | 0 | 0 | 0 | 0 | 0 | 0 | 0 | 0 | 0 | 0 | 0 | 0 | 0 | 0 | 0 | 0 | 0 | 2 | 0 | 0 | 0 | 0 | 0 | 0 | 0 | 0 | 0 | 0 | 0 | 0 | 0 | 2 | 0 | 0 | 0 | 0 | 0 | 0 | 2 | 0 | 0 | 0 | 0 | 0 | 0 | 0 | 0 | 0 | 0 | 0 | 0 | 0 | 0 | 0 | 0 | 0 | 0 | 0 | 0 | 0 | 0 | 0 | 0 | 0 | 0 | 0 | 0 | 0 | 0 | 0 | O=C(C1=CC=CC=C1)C1=CC=C(OP2(=O)OCC3(CO2)COP(=O)(OC2=CC(O)=C(C(=O)C4=CC=CC=C4)C=C2)OC3)C=C1O | Nc1ccc(Cc2ccc(N)cc2)cc1 | CC(C)(C1=CC=C(OCC2CO2)C=C1)C1=CC=C(OCC2CO2)C=C1 | 10 | 18.18 | 22.3 | 29.6 | 10 | 673.7 | 402.3 |  |  |  |  | 146 | 134
O=C(C1=CC=CC=C1)C1=CC=C(OP2(=O)OCC3(CO2)COP(=O)(OC2=CC(O)=C(C(=O)C4=CC=CC=C4)C=C2)OC3)C=C1O | 0 | 0 | 0 | 0 | 0 | 0 | 0 | 0 | 2 | 0 | 0 | 0 | 0 | 0 | 0 | 0 | 0 | 0 | 0 | 0 | 0 | 0 | 0 | 0 | 0 | 0 | 0 | 0 | 0 | 0 | 0 | 0 | 0 | 0 | 0 | 0 | 0 | 0 | 0 | 0 | 0 | 0 | 0 | 0 | 0 | 0 | 0 | 0 | 0 | 0 | 2 | 0 | 0 | 0 | 0 | 0 | 0 | 0 | 0 | 0 | 0 | 0 | 0 | 0 | 2 | 0 | 0 | 0 | 0 | 0 | 0 | 2 | 0 | 0 | 0 | 0 | 0 | 0 | 0 | 0 | 0 | 0 | 0 | 0 | 0 | 0 | 0 | 0 | 0 | 0 | 0 | 0 | 0 | 0 | 0 | 0 | 0 | 0 | 0 | 0 | 0 | 0 | 0 |  |  |  | 15 | 17.39 | 22.3 | 30.8 | 20 | 673.7 | 479.7 |  |  |  |  | 146 | 126
O=C(C1=CC=CC=C1)C1=CC=C(OP2(=O)OCC3(CO2)COP(=O)(OC2=CC(O)=C(C(=O)C4=CC=CC=C4)C=C2)OC3)C=C1O | 0 | 0 | 0 | 0 | 0 | 0 | 0 | 0 | 2 | 0 | 0 | 0 | 0 | 0 | 0 | 0 | 0 | 0 | 0 | 0 | 0 | 0 | 0 | 0 | 0 | 0 | 0 | 0 | 0 | 0 | 0 | 0 | 0 | 0 | 0 | 0 | 0 | 0 | 0 | 0 | 0 | 0 | 0 | 0 | 0 | 0 | 0 | 0 | 0 | 0 | 2 | 0 | 0 | 0 | 0 | 0 | 0 | 0 | 0 | 0 | 0 | 0 | 0 | 0 | 2 | 0 | 0 | 0 | 0 | 0 | 0 | 2 | 0 | 0 | 0 | 0 | 0 | 0 | 0 | 0 | 0 | 0 | 0 | 0 | 0 | 0 | 0 | 0 | 0 | 0 | 0 | 0 | 0 | 0 | 0 | 0 | 0 | 0 | 0 | 0 | 0 | 0 | 0 |  |  |  | 20 | 16.66 | 22.3 | 32.2 | 20 | 673.7 | 241.6 |  |  |  |  | 146 | 125
O=P1(OC2=C(C=CC=C2)C2=C1C=CC=C2)C(NC1=NC2=C(S1)C=CC=C2)C1=CNC=N1 | 0 | 0 | 1 | 0 | 0 | 0 | 0 | 0 | 0 | 0 | 0 | 0 | 0 | 0 | 0 | 0 | 0 | 0 | 0 | 0 | 0 | 0 | 0 | 0 | 0 | 0 | 0 | 0 | 0 | 0 | 0 | 0 | 0 | 0 | 0 | 0 | 0 | 0 | 0 | 0 | 0 | 0 | 0 | 0 | 0 | 0 | 0 | 0 | 0 | 0 | 0 | 0 | 0 | 0 | 1 | 0 | 0 | 1 | 0 | 0 | 0 | 0 | 0 | 0 | 0 | 0 | 0 | 0 | 0 | 0 | 0 | 0 | 0 | 0 | 0 | 0 | 0 | 0 | 1 | 0 | 0 | 0 | 0 | 0 | 0 | 0 | 0 | 0 | 0 | 0 | 0 | 0 | 0 | 0 | 0 | 0 | 0 | 0 | 0 | 0 | 0 | 0 | 0 | O=P1(OC2=C(C=CC=C2)C2=C1C=CC=C2)C(NC1=NC2=C(S1)C=CC=C2)C1=CNC=N1 | NC1=CC=C(C=C1)S(=O)(=O)C1=CC=C(N)C=C1 | CC(C)(C1=CC=C(OCC2CO2)C=C1)C1=CC=C(OCC2CO2)C=C1 | 3.6 | 23.09 | 22.5 | 28.8 | 0 | 1208 | 1046 |  |  |  |  | 223 | 214
O=P1(OC2=C(C=CC=C2)C2=C1C=CC=C2)C(NC1=NC2=C(S1)C=CC=C2)C1=CNC=N1 | 0 | 0 | 1 | 0 | 0 | 0 | 0 | 0 | 0 | 0 | 0 | 0 | 0 | 0 | 0 | 0 | 0 | 0 | 0 | 0 | 0 | 0 | 0 | 0 | 0 | 0 | 0 | 0 | 0 | 0 | 0 | 0 | 0 | 0 | 0 | 0 | 0 | 0 | 0 | 0 | 0 | 0 | 0 | 0 | 0 | 0 | 0 | 0 | 0 | 0 | 0 | 0 | 0 | 0 | 1 | 0 | 0 | 1 | 0 | 0 | 0 | 0 | 0 | 0 | 0 | 0 | 0 | 0 | 0 | 0 | 0 | 0 | 0 | 0 | 0 | 0 | 0 | 0 | 1 | 0 | 0 | 0 | 0 | 0 | 0 | 0 | 0 | 0 | 0 | 0 | 0 | 0 | 0 | 0 | 0 | 0 | 0 | 0 | 0 | 0 | 0 | 0 | 0 |  |  |  | 7.1 | 21.48 | 22.5 | 31.4 | 5 | 1208 | 922 |  |  |  |  | 223 | 204
O=P1(OC2=C(C=CC=C2)C2=C1C=CC=C2)C(NC1=NC2=C(S1)C=CC=C2)C1=CNC=N1 | 0 | 0 | 1 | 0 | 0 | 0 | 0 | 0 | 0 | 0 | 0 | 0 | 0 | 0 | 0 | 0 | 0 | 0 | 0 | 0 | 0 | 0 | 0 | 0 | 0 | 0 | 0 | 0 | 0 | 0 | 0 | 0 | 0 | 0 | 0 | 0 | 0 | 0 | 0 | 0 | 0 | 0 | 0 | 0 | 0 | 0 | 0 | 0 | 0 | 0 | 0 | 0 | 0 | 0 | 1 | 0 | 0 | 1 | 0 | 0 | 0 | 0 | 0 | 0 | 0 | 0 | 0 | 0 | 0 | 0 | 0 | 0 | 0 | 0 | 0 | 0 | 0 | 0 | 1 | 0 | 0 | 0 | 0 | 0 | 0 | 0 | 0 | 0 | 0 | 0 | 0 | 0 | 0 | 0 | 0 | 0 | 0 | 0 | 0 | 0 | 0 | 0 | 0 |  |  |  | 10.8 | 19.84 | 22.5 | 34.6 | 20 | 1208 | 620 |  |  |  |  | 223 | 193
O=P1(OC2=C(C=CC=C2)C2=C1C=CC=C2)C(NC1=NC2=C(S1)C=CC=C2)C1=CNC=N1 | 0 | 0 | 1 | 0 | 0 | 0 | 0 | 0 | 0 | 0 | 0 | 0 | 0 | 0 | 0 | 0 | 0 | 0 | 0 | 0 | 0 | 0 | 0 | 0 | 0 | 0 | 0 | 0 | 0 | 0 | 0 | 0 | 0 | 0 | 0 | 0 | 0 | 0 | 0 | 0 | 0 | 0 | 0 | 0 | 0 | 0 | 0 | 0 | 0 | 0 | 0 | 0 | 0 | 0 | 1 | 0 | 0 | 1 | 0 | 0 | 0 | 0 | 0 | 0 | 0 | 0 | 0 | 0 | 0 | 0 | 0 | 0 | 0 | 0 | 0 | 0 | 0 | 0 | 1 | 0 | 0 | 0 | 0 | 0 | 0 | 0 | 0 | 0 | 0 | 0 | 0 | 0 | 0 | 0 | 0 | 0 | 0 | 0 | 0 | 0 | 0 | 0 | 0 |  |  |  | 14.3 | 18.21 | 22.5 | 33.5 | 20 | 1208 | 610 |  |  |  |  | 223 | 184
CCCN1CCN(CC1)OP(O)(=O)OC1C(OP(O)(O)=O)C(OP(O)(O)=O)C(OP(O)(O)=O)C(OP(O)(O)=O)C1OP(O)(O)=O | 0 | 0 | 0 | 0 | 0 | 0 | 0 | 0 | 0 | 0 | 0 | 0 | 0 | 0 | 0 | 0 | 0 | 0 | 0 | 0 | 0 | 0 | 0 | 0 | 0 | 0 | 0 | 0 | 0 | 0 | 0 | 0 | 0 | 0 | 0 | 0 | 0 | 0 | 0 | 0 | 0 | 0 | 0 | 0 | 0 | 0 | 0 | 6 | 0 | 0 | 0 | 0 | 0 | 0 | 0 | 0 | 0 | 0 | 0 | 0 | 0 | 0 | 1 | 1 | 0 | 0 | 0 | 0 | 0 | 0 | 0 | 0 | 0 | 0 | 0 | 0 | 0 | 0 | 0 | 0 | 0 | 0 | 0 | 0 | 0 | 0 | 0 | 0 | 0 | 0 | 0 | 0 | 0 | 0 | 0 | 0 | 0 | 0 | 0 | 0 | 0 | 0 | 0 | CCCN1CCN(CC1)OP(O)(=O)OC1C(OP(O)(O)=O)C(OP(O)(O)=O)C(OP(O)(O)=O)C(OP(O)(O)=O)C1OP(O)(O)=O | NO CURING AGENT | CC(C)(C1=CC=C(OCC2CO2)C=C1)C1=CC=C(OCC2CO2)C=C1 | 15 |  | 21.5 | 26 | 0
CCCN1CCN(CC1)OP(O)(=O)OC1C(OP(O)(O)=O)C(OP(O)(O)=O)C(OP(O)(O)=O)C(OP(O)(O)=O)C1OP(O)(O)=O | 0 | 0 | 0 | 0 | 0 | 0 | 0 | 0 | 0 | 0 | 0 | 0 | 0 | 0 | 0 | 0 | 0 | 0 | 0 | 0 | 0 | 0 | 0 | 0 | 0 | 0 | 0 | 0 | 0 | 0 | 0 | 0 | 0 | 0 | 0 | 0 | 0 | 0 | 0 | 0 | 0 | 0 | 0 | 0 | 0 | 0 | 0 | 6 | 0 | 0 | 0 | 0 | 0 | 0 | 0 | 0 | 0 | 0 | 0 | 0 | 0 | 0 | 1 | 1 | 0 | 0 | 0 | 0 | 0 | 0 | 0 | 0 | 0 | 0 | 0 | 0 | 0 | 0 | 0 | 0 | 0 | 0 | 0 | 0 | 0 | 0 | 0 | 0 | 0 | 0 | 0 | 0 | 0 | 0 | 0 | 0 | 0 | 0 | 0 | 0 | 0 | 0 | 0 |  |  |  | 20 |  | 21.5 | 28 | 20 |  |  | 1274 | 708
CCCN1CCN(CC1)OP(O)(=O)OC1C(OP(O)(O)=O)C(OP(O)(O)=O)C(OP(O)(O)=O)C(OP(O)(O)=O)C1OP(O)(O)=O | 0 | 0 | 0 | 0 | 0 | 0 | 0 | 0 | 0 | 0 | 0 | 0 | 0 | 0 | 0 | 0 | 0 | 0 | 0 | 0 | 0 | 0 | 0 | 0 | 0 | 0 | 0 | 0 | 0 | 0 | 0 | 0 | 0 | 0 | 0 | 0 | 0 | 0 | 0 | 0 | 0 | 0 | 0 | 0 | 0 | 0 | 0 | 6 | 0 | 0 | 0 | 0 | 0 | 0 | 0 | 0 | 0 | 0 | 0 | 0 | 0 | 0 | 1 | 1 | 0 | 0 | 0 | 0 | 0 | 0 | 0 | 0 | 0 | 0 | 0 | 0 | 0 | 0 | 0 | 0 | 0 | 0 | 0 | 0 | 0 | 0 | 0 | 0 | 0 | 0 | 0 | 0 | 0 | 0 | 0 | 0 | 0 | 0 | 0 | 0 | 0 | 0 | 0 |  |  |  | 25 |  | 21.5 | 32.4 | 20
CCNCCN.O=P(O)(O)OC1C(OP(O)O)C(OP(=O)(O)O)C(OP(=O)(O)O)C(OP(=O)(O)O)C1OP(=O)(O)O | 0 | 0 | 0 | 0 | 0 | 0 | 0 | 0 | 0 | 0 | 0 | 0 | 0 | 0 | 0 | 0 | 0 | 0 | 0 | 0 | 0 | 0 | 1 | 0 | 0 | 0 | 0 | 0 | 0 | 0 | 0 | 0 | 0 | 0 | 0 | 0 | 0 | 0 | 0 | 0 | 0 | 0 | 0 | 0 | 0 | 0 | 0 | 6 | 0 | 0 | 0 | 0 | 0 | 0 | 0 | 0 | 0 | 0 | 0 | 0 | 0 | 0 | 0 | 1 | 0 | 0 | 0 | 0 | 0 | 0 | 0 | 0 | 0 | 0 | 0 | 0 | 0 | 0 | 0 | 0 | 0 | 0 | 0 | 0 | 0 | 0 | 0 | 0 | 0 | 0 | 0 | 0 | 0 | 0 | 0 | 0 | 0 | 0 | 0 | 0 | 0 | 0 | 0 | CCNCCN.O=P(O)(O)OC1C(OP(O)O)C(OP(=O)(O)O)C(OP(=O)(O)O)C(OP(=O)(O)O)C1OP(=O)(O)O | NO CURING AGENT | CC(C)(C1=CC=C(OCC2CO2)C=C1)C1=CC=C(OCC2CO2)C=C1
NC1=NC(N)=NC(N)=N1.NC1=NC(N)=NC(N)=N1.O=P(O)(O)C1=CC=CC=C1 | 0 | 0 | 0 | 0 | 0 | 0 | 0 | 0 | 0 | 0 | 0 | 0 | 0 | 0 | 0 | 0 | 0 | 0 | 0 | 0 | 0 | 1 | 0 | 0 | 0 | 0 | 0 | 0 | 2 | 0 | 0 | 0 | 0 | 0 | 0 | 0 | 0 | 0 | 0 | 0 | 0 | 0 | 0 | 0 | 0 | 0 | 0 | 0 | 0 | 0 | 0 | 0 | 0 | 0 | 0 | 0 | 0 | 0 | 0 | 0 | 0 | 0 | 0 | 0 | 1 | 0 | 0 | 2 | 0 | 0 | 0 | 0 | 0 | 0 | 0 | 0 | 0 | 0 | 0 | 0 | 0 | 2 | 0 | 0 | 0 | 0 | 0 | 0 | 0 | 0 | 0 | 0 | 0 | 0 | 0 | 0 | 0 | 0 | 0 | 0 | 0 | 0 | 0 | NC1=NC(N)=NC(N)=N1.NC1=NC(N)=NC(N)=N1.O=P(O)(O)C1=CC=CC=C1 | Nc1ccc(Cc2ccc(N)cc2)cc1 | CC(C)(C1=CC=C(OCC2CO2)C=C1)C1=CC=C(OCC2CO2)C=C1 | 5 | 19 | 25.6 | 32.2 | 0 | [6 empty] | 159 | 150
NC1=NC(N)=NC(N)=N1.NC1=NC(N)=NC(N)=N1.O=P(O)(O)C1=CC=CC=C1 | 0 | 0 | 0 | 0 | 0 | 0 | 0 | 0 | 0 | 0 | 0 | 0 | 0 | 0 | 0 | 0 | 0 | 0 | 0 | 0 | 0 | 1 | 0 | 0 | 0 | 0 | 0 | 0 | 2 | 0 | 0 | 0 | 0 | 0 | 0 | 0 | 0 | 0 | 0 | 0 | 0 | 0 | 0 | 0 | 0 | 0 | 0 | 0 | 0 | 0 | 0 | 0 | 0 | 0 | 0 | 0 | 0 | 0 | 0 | 0 | 0 | 0 | 0 | 0 | 1 | 0 | 0 | 2 | 0 | 0 | 0 | 0 | 0 | 0 | 0 | 0 | 0 | 0 | 0 | 0 | 0 | 2 | 0 | 0 | 0 | 0 | 0 | 0 | 0 | 0 | 0 | 0 | 0 | 0 | 0 | 0 | 0 | 0 | 0 | 0 | 0 | 0 | 0 |  |  |  | 10 | 18 | 25.6 | 33.3 | 10 | [6 empty] | 159 | 146
NC1=NC(N)=NC(N)=N1.NC1=NC(N)=NC(N)=N1.O=P(O)(O)C1=CC=CC=C1 | 0 | 0 | 0 | 0 | 0 | 0 | 0 | 0 | 0 | 0 | 0 | 0 | 0 | 0 | 0 | 0 | 0 | 0 | 0 | 0 | 0 | 1 | 0 | 0 | 0 | 0 | 0 | 0 | 2 | 0 | 0 | 0 | 0 | 0 | 0 | 0 | 0 | 0 | 0 | 0 | 0 | 0 | 0 | 0 | 0 | 0 | 0 | 0 | 0 | 0 | 0 | 0 | 0 | 0 | 0 | 0 | 0 | 0 | 0 | 0 | 0 | 0 | 0 | 0 | 1 | 0 | 0 | 2 | 0 | 0 | 0 | 0 | 0 | 0 | 0 | 0 | 0 | 0 | 0 | 0 | 0 | 2 | 0 | 0 | 0 | 0 | 0 | 0 | 0 | 0 | 0 | 0 | 0 | 0 | 0 | 0 | 0 | 0 | 0 | 0 | 0 | 0 | 0 |  |  |  | 15 | 17 | 25.6 | 34 | 10
NC1=NC(N)=NC(N)=N1.NC1=NC(N)=NC(N)=N1.O=P(O)(O)C1=CC=CC=C1 | 0 | 0 | 0 | 0 | 0 | 0 | 0 | 0 | 0 | 0 | 0 | 0 | 0 | 0 | 0 | 0 | 0 | 0 | 0 | 0 | 0 | 1 | 0 | 0 | 0 | 0 | 0 | 0 | 2 | 0 | 0 | 0 | 0 | 0 | 0 | 0 | 0 | 0 | 0 | 0 | 0 | 0 | 0 | 0 | 0 | 0 | 0 | 0 | 0 | 0 | 0 | 0 | 0 | 0 | 0 | 0 | 0 | 0 | 0 | 0 | 0 | 0 | 0 | 0 | 1 | 0 | 0 | 2 | 0 | 0 | 0 | 0 | 0 | 0 | 0 | 0 | 0 | 0 | 0 | 0 | 0 | 2 | 0 | 0 | 0 | 0 | 0 | 0 | 0 | 0 | 0 | 0 | 0 | 0 | 0 | 0 | 0 | 0 | 0 | 0 | 0 | 0 | 0 |  |  |  | 18 | 16.4 | 25.6 | 33 | 20 |  |  | 1073 | 443 |  |  | 159 | 145
O=P1(OC2=C(C=CC=C2)C2=C1C=CC=C2)C(NC1=CC=C(NC(C2=NCNC2)P2(=O)OC3=C(C=CC=C3)C3=C2C=CC=C3)C=C1)C1=NCNC1 | 0 | 0 | 2 | 0 | 0 | 0 | 0 | 0 | 0 | 0 | 0 | 0 | 0 | 0 | 0 | 0 | 0 | 0 | 0 | 0 | 0 | 0 | 0 | 0 | 0 | 0 | 0 | 0 | 0 | 0 | 0 | 0 | 0 | 0 | 0 | 0 | 0 | 0 | 0 | 0 | 0 | 0 | 0 | 0 | 0 | 0 | 0 | 0 | 1 | 0 | 0 | 0 | 0 | 0 | 0 | 0 | 0 | 0 | 0 | 0 | 0 | 0 | 0 | 0 | 0 | 0 | 0 | 0 | 0 | 0 | 0 | 0 | 0 | 0 | 0 | 0 | 0 | 0 | 2 | 0 | 0 | 0 | 0 | 0 | 0 | 0 | 0 | 0 | 0 | 0 | 0 | 0 | 0 | 0 | 0 | 0 | 0 | 0 | 0 | 0 | 0 | 0 | 0 | O=P1(OC2=C(C=CC=C2)C2=C1C=CC=C2)C(NC1=CC=C(NC(C2=NCNC2)P2(=O)OC3=C(C=CC=C3)C3=C2C=CC=C3)C=C1)C1=NCNC1 | NC1=CC=C(C=C1)S(=O)(=O)C1=CC=C(N)C=C1 | CC(C)(C1=CC=C(OCC2CO2)C=C1)C1=CC=C(OCC2CO2)C=C1 | 2.8 | 23.3 | 22.5 | 32.3 | 0 | 1208 | 918 |  |  |  |  | 208 | 197
O=P1(OC2=C(C=CC=C2)C2=C1C=CC=C2)C(NC1=CC=C(NC(C2=NCNC2)P2(=O)OC3=C(C=CC=C3)C3=C2C=CC=C3)C=C1)C1=NCNC1 | 0 | 0 | 2 | 0 | 0 | 0 | 0 | 0 | 0 | 0 | 0 | 0 | 0 | 0 | 0 | 0 | 0 | 0 | 0 | 0 | 0 | 0 | 0 | 0 | 0 | 0 | 0 | 0 | 0 | 0 | 0 | 0 | 0 | 0 | 0 | 0 | 0 | 0 | 0 | 0 | 0 | 0 | 0 | 0 | 0 | 0 | 0 | 0 | 1 | 0 | 0 | 0 | 0 | 0 | 0 | 0 | 0 | 0 | 0 | 0 | 0 | 0 | 0 | 0 | 0 | 0 | 0 | 0 | 0 | 0 | 0 | 0 | 0 | 0 | 0 | 0 | 0 | 0 | 2 | 0 | 0 | 0 | 0 | 0 | 0 | 0 | 0 | 0 | 0 | 0 | 0 | 0 | 0 | 0 | 0 | 0 | 0 | 0 | 0 | 0 | 0 | 0 | 0 |  |  |  | 5.6 | 21.8 | 22.5 | 35.9 | 10 | 1208 | 740 |  |  |  |  | 208 | 190
O=P1(OC2=C(C=CC=C2)C2=C1C=CC=C2)C(NC1=CC=C(NC(C2=NCNC2)P2(=O)OC3=C(C=CC=C3)C3=C2C=CC=C3)C=C1)C1=NCNC1 | 0 | 0 | 2 | 0 | 0 | 0 | 0 | 0 | 0 | 0 | 0 | 0 | 0 | 0 | 0 | 0 | 0 | 0 | 0 | 0 | 0 | 0 | 0 | 0 | 0 | 0 | 0 | 0 | 0 | 0 | 0 | 0 | 0 | 0 | 0 | 0 | 0 | 0 | 0 | 0 | 0 | 0 | 0 | 0 | 0 | 0 | 0 | 0 | 1 | 0 | 0 | 0 | 0 | 0 | 0 | 0 | 0 | 0 | 0 | 0 | 0 | 0 | 0 | 0 | 0 | 0 | 0 | 0 | 0 | 0 | 0 | 0 | 0 | 0 | 0 | 0 | 0 | 0 | 2 | 0 | 0 | 0 | 0 | 0 | 0 | 0 | 0 | 0 | 0 | 0 | 0 | 0 | 0 | 0 | 0 | 0 | 0 | 0 | 0 | 0 | 0 | 0 | 0 |  |  |  | 8.4 | 20.4 | 22.5 | 36.8 | 20 | 1208 | 503 |  |  |  |  | 208 | 186
O=P1(OC2=C(C=CC=C2)C2=C1C=CC=C2)C(NC1=CC=C(NC(C2=NCNC2)P2(=O)OC3=C(C=CC=C3)C3=C2C=CC=C3)C=C1)C1=NCNC1 | 0 | 0 | 2 | 0 | 0 | 0 | 0 | 0 | 0 | 0 | 0 | 0 | 0 | 0 | 0 | 0 | 0 | 0 | 0 | 0 | 0 | 0 | 0 | 0 | 0 | 0 | 0 | 0 | 0 | 0 | 0 | 0 | 0 | 0 | 0 | 0 | 0 | 0 | 0 | 0 | 0 | 0 | 0 | 0 | 0 | 0 | 0 | 0 | 1 | 0 | 0 | 0 | 0 | 0 | 0 | 0 | 0 | 0 | 0 | 0 | 0 | 0 | 0 | 0 | 0 | 0 | 0 | 0 | 0 | 0 | 0 | 0 | 0 | 0 | 0 | 0 | 0 | 0 | 2 | 0 | 0 | 0 | 0 | 0 | 0 | 0 | 0 | 0 | 0 | 0 | 0 | 0 | 0 | 0 | 0 | 0 | 0 | 0 | 0 | 0 | 0 | 0 | 0 |  |  |  | 11 | 19 | 22.5 | 38.5 | 20 | 1208 | 517 |  |  |  |  | 208 | 182
O=P1(C(NC2=NC3=C(C=CC=C3)N2)C2=CC=C(C(NC3=NC4=C(C=CC=C4)N3)P3(=O)OC4=C(C=CC=C4)C4=C3C=CC=C4)C=C2)OC2=C(C=CC=C2)C2=C1C=CC=C2 | 0 | 0 | 2 | 0 | 0 | 0 | 0 | 2 | 0 | 0 | 1 | 0 | 0 | 0 | 0 | 0 | 0 | 0 | 0 | 0 | 0 | 0 | 0 | 0 | 0 | 0 | 0 | 0 | 0 | 0 | 0 | 0 | 0 | 0 | 0 | 0 | 0 | 0 | 0 | 0 | 0 | 0 | 0 | 0 | 0 | 0 | 0 | 0 | 0 | 0 | 0 | 0 | 0 | 0 | 0 | 0 | 0 | 0 | 0 | 0 | 0 | 0 | 0 | 0 | 0 | 0 | 0 | 0 | 0 | 0 | 0 | 0 | 0 | 0 | 0 | 0 | 0 | 0 | 0 | 0 | 0 | 0 | 0 | 0 | 0 | 0 | 0 | 0 | 0 | 0 | 0 | 0 | 0 | 0 | 0 | 0 | 0 | 0 | 0 | 0 | 0 | 0 | 0 | O=P1(C(NC2=NC3=C(C=CC=C3)N2)C2=CC=C(C(NC3=NC4=C(C=CC=C4)N3)P3(=O)OC4=C(C=CC=C4)C4=C3C=CC=C4)C=C2)OC2=C(C=CC=C2)C2=C1C=CC=C2 |  |  | 3.2 | 23.17 | 22.5 | 30.1 | 10 | 1208 | 1063 |  |  |  |  | 208 | 201
O=P1(C(NC2=NC3=C(C=CC=C3)N2)C2=CC=C(C(NC3=NC4=C(C=CC=C4)N3)P3(=O)OC4=C(C=CC=C4)C4=C3C=CC=C4)C=C2)OC2=C(C=CC=C2)C2=C1C=CC=C2 | 0 | 0 | 2 | 0 | 0 | 0 | 0 | 2 | 0 | 0 | 1 | 0 | 0 | 0 | 0 | 0 | 0 | 0 | 0 | 0 | 0 | 0 | 0 | 0 | 0 | 0 | 0 | 0 | 0 | 0 | 0 | 0 | 0 | 0 | 0 | 0 | 0 | 0 | 0 | 0 | 0 | 0 | 0 | 0 | 0 | 0 | 0 | 0 | 0 | 0 | 0 | 0 | 0 | 0 | 0 | 0 | 0 | 0 | 0 | 0 | 0 | 0 | 0 | 0 | 0 | 0 | 0 | 0 | 0 | 0 | 0 | 0 | 0 | 0 | 0 | 0 | 0 | 0 | 0 | 0 | 0 | 0 | 0 | 0 | 0 | 0 | 0 | 0 | 0 | 0 | 0 | 0 | 0 | 0 | 0 | 0 | 0 | 0 | 0 | 0 | 0 | 0 | 0 |  |  |  | 6.4 | 21.65 | 22.5 | 34.1 | 10 | 1208 | 766 |  |  |  |  | 208 | 190
O=P1(C(NC2=NC3=C(C=CC=C3)N2)C2=CC=C(C(NC3=NC4=C(C=CC=C4)N3)P3(=O)OC4=C(C=CC=C4)C4=C3C=CC=C4)C=C2)OC2=C(C=CC=C2)C2=C1C=CC=C2 | 0 | 0 | 2 | 0 | 0 | 0 | 0 | 2 | 0 | 0 | 1 | 0 | 0 | 0 | 0 | 0 | 0 | 0 | 0 | 0 | 0 | 0 | 0 | 0 | 0 | 0 | 0 | 0 | 0 | 0 | 0 | 0 | 0 | 0 | 0 | 0 | 0 | 0 | 0 | 0 | 0 | 0 | 0 | 0 | 0 | 0 | 0 | 0 | 0 | 0 | 0 | 0 | 0 | 0 | 0 | 0 | 0 | 0 | 0 | 0 | 0 | 0 | 0 | 0 | 0 | 0 | 0 | 0 | 0 | 0 | 0 | 0 | 0 | 0 | 0 | 0 | 0 | 0 | 0 | 0 | 0 | 0 | 0 | 0 | 0 | 0 | 0 | 0 | 0 | 0 | 0 | 0 | 0 | 0 | 0 | 0 | 0 | 0 | 0 | 0 | 0 | 0 | 0 |  |  |  | 9.62 | 20.09 | 22.5 | 36.7 | 20 | 1208 | 712 |  |  |  |  | 208 | 192
O=P1(C(NC2=NC3=C(C=CC=C3)N2)C2=CC=C(C(NC3=NC4=C(C=CC=C4)N3)P3(=O)OC4=C(C=CC=C4)C4=C3C=CC=C4)C=C2)OC2=C(C=CC=C2)C2=C1C=CC=C2 | 0 | 0 | 2 | 0 | 0 | 0 | 0 | 2 | 0 | 0 | 1 | 0 | 0 | 0 | 0 | 0 | 0 | 0 | 0 | 0 | 0 | 0 | 0 | 0 | 0 | 0 | 0 | 0 | 0 | 0 | 0 | 0 | 0 | 0 | 0 | 0 | 0 | 0 | 0 | 0 | 0 | 0 | 0 | 0 | 0 | 0 | 0 | 0 | 0 | 0 | 0 | 0 | 0 | 0 | 0 | 0 | 0 | 0 | 0 | 0 | 0 | 0 | 0 | 0 | 0 | 0 | 0 | 0 | 0 | 0 | 0 | 0 | 0 | 0 | 0 | 0 | 0 | 0 | 0 | 0 | 0 | 0 | 0 | 0 | 0 | 0 | 0 | 0 | 0 | 0 | 0 | 0 | 0 | 0 | 0 | 0 | 0 | 0 | 0 | 0 | 0 | 0 | 0 |  |  |  | 12.82 | 18.58 | 22.5 | 39.6 | 20 | 1208 | 524 |  |  |  |  | 208 | 189
NC1=CC=C(CC2=CC=C(NP(=O)(NC3=CC=C(CC4=CC=C(N)C=C4)C=C3)NC3=CC=C(CC4=CC=C(N)C=C4)C=C3)C=C2)C=C1 | 0 | 0 | 0 | 0 | 0 | 0 | 0 | 0 | 0 | 0 | 0 | 0 | 0 | 0 | 0 | 0 | 0 | 0 | 0 | 0 | 0 | 0 | 0 | 0 | 0 | 0 | 0 | 0 | 0 | 0 | 0 | 0 | 0 | 0 | 0 | 0 | 0 | 0 | 0 | 0 | 0 | 0 | 0 | 0 | 0 | 0 | 0 | 0 | 0 | 0 | 0 | 0 | 0 | 0 | 0 | 0 | 0 | 0 | 0 | 0 | 0 | 0 | 0 | 0 | 0 | 0 | 0 | 0 | 0 | 0 | 0 | 0 | 0 | 0 | 3 | 0 | 0 | 0 | 0 | 1 | 0 | 0 | 0 | 0 | 0 | 0 | 0 | 0 | 0 | 0 | 0 | 0 | 0 | 0 | 0 | 0 | 0 | 0 | 0 | 0 | 0 | 0 | 0 | NC1=CC=C(CC2=CC=C(NP(=O)(NC3=CC=C(CC4=CC=C(N)C=C4)C=C3)NC3=CC=C(CC4=CC=C(N)C=C4)C=C3)C=C2)C=C1
O=C1CC(P2(=O)C3=C(C=CC=C3)NC3=C2C=CC=C3)C(=O)N1C1=CC=C(O)C=C1 | 0 | 0 | 0 | 0 | 0 | 1 | 0 | 0 | 1 | 0 | 0 | 0 | 0 | 0 | 1 | 0 | 0 | 0 | 0 | 0 | 0 | 0 | 0 | 0 | 0 | 0 | 0 | 0 | 0 | 0 | 0 | 0 | 0 | 0 | 0 | 0 | 0 | 0 | 0 | 0 | 0 | 0 | 0 | 0 | 0 | 0 | 0 | 0 | 0 | 0 | 0 | 0 | 0 | 0 | 0 | 0 | 0 | 0 | 0 | 0 | 0 | 0 | 0 | 0 | 0 | 0 | 0 | 0 | 0 | 0 | 0 | 0 | 0 | 0 | 0 | 0 | 0 | 0 | 0 | 0 | 1 | 0 | 0 | 0 | 0 | 0 | 0 | 0 | 0 | 0 | 0 | 0 | 0 | 0 | 0 | 0 | 0 | 0 | 0 | 0 | 0 | 0 | 0 | O=C1CC(P2(=O)C3=C(C=CC=C3)NC3=C2C=CC=C3)C(=O)N1C1=CC=C(O)C=C1 | Nc1ccc(Cc2ccc(N)cc2)cc1 | CC(C)(C1=CC=C(OCC2CO2)C=C1)C1=CC=C(OCC2CO2)C=C1 | 0.5 | 19.98 | 24.3 | 26.8 | 0
O=C1CC(P2(=O)C3=C(C=CC=C3)NC3=C2C=CC=C3)C(=O)N1C1=CC=C(O)C=C1 | 0 | 0 | 0 | 0 | 0 | 1 | 0 | 0 | 1 | 0 | 0 | 0 | 0 | 0 | 1 | 0 | 0 | 0 | 0 | 0 | 0 | 0 | 0 | 0 | 0 | 0 | 0 | 0 | 0 | 0 | 0 | 0 | 0 | 0 | 0 | 0 | 0 | 0 | 0 | 0 | 0 | 0 | 0 | 0 | 0 | 0 | 0 | 0 | 0 | 0 | 0 | 0 | 0 | 0 | 0 | 0 | 0 | 0 | 0 | 0 | 0 | 0 | 0 | 0 | 0 | 0 | 0 | 0 | 0 | 0 | 0 | 0 | 0 | 0 | 0 | 0 | 0 | 0 | 0 | 0 | 1 | 0 | 0 | 0 | 0 | 0 | 0 | 0 | 0 | 0 | 0 | 0 | 0 | 0 | 0 | 0 | 0 | 0 | 0 | 0 | 0 | 0 | 0 |  |  |  | 1 | 19.78 | 24.3 | 27.8 | 10
O=C1CC(P2(=O)C3=C(C=CC=C3)NC3=C2C=CC=C3)C(=O)N1C1=CC=C(O)C=C1 | 0 | 0 | 0 | 0 | 0 | 1 | 0 | 0 | 1 | 0 | 0 | 0 | 0 | 0 | 1 | 0 | 0 | 0 | 0 | 0 | 0 | 0 | 0 | 0 | 0 | 0 | 0 | 0 | 0 | 0 | 0 | 0 | 0 | 0 | 0 | 0 | 0 | 0 | 0 | 0 | 0 | 0 | 0 | 0 | 0 | 0 | 0 | 0 | 0 | 0 | 0 | 0 | 0 | 0 | 0 | 0 | 0 | 0 | 0 | 0 | 0 | 0 | 0 | 0 | 0 | 0 | 0 | 0 | 0 | 0 | 0 | 0 | 0 | 0 | 0 | 0 | 0 | 0 | 0 | 0 | 1 | 0 | 0 | 0 | 0 | 0 | 0 | 0 | 0 | 0 | 0 | 0 | 0 | 0 | 0 | 0 | 0 | 0 | 0 | 0 | 0 | 0 | 0 |  |  |  | 1.5 | 19.58 | 24.3 | 29.5 | 20 |  |  |  |  | 82 | 76 |  |  | 161 | 161.5 | 118 | 123
O=C1CC(P2(=O)C3=C(C=CC=C3)NC3=C2C=CC=C3)C(=O)N1C1=CC=C(O)C=C1 | 0 | 0 | 0 | 0 | 0 | 1 | 0 | 0 | 1 | 0 | 0 | 0 | 0 | 0 | 1 | 0 | 0 | 0 | 0 | 0 | 0 | 0 | 0 | 0 | 0 | 0 | 0 | 0 | 0 | 0 | 0 | 0 | 0 | 0 | 0 | 0 | 0 | 0 | 0 | 0 | 0 | 0 | 0 | 0 | 0 | 0 | 0 | 0 | 0 | 0 | 0 | 0 | 0 | 0 | 0 | 0 | 0 | 0 | 0 | 0 | 0 | 0 | 0 | 0 | 0 | 0 | 0 | 0 | 0 | 0 | 0 | 0 | 0 | 0 | 0 | 0 | 0 | 0 | 0 | 0 | 1 | 0 | 0 | 0 | 0 | 0 | 0 | 0 | 0 | 0 | 0 | 0 | 0 | 0 | 0 | 0 | 0 | 0 | 0 | 0 | 0 | 0 | 0 |  |  |  | 2 | 19.38 | 24.3 | 30 | 20
O=P(OCP1(=O)OC2=CC=CC=C2C2=C1C=CC=C2)(N1CCNCC1)N1CCNCC1 | 0 | 0 | 1 | 0 | 0 | 0 | 0 | 0 | 0 | 0 | 0 | 0 | 0 | 0 | 0 | 0 | 0 | 0 | 0 | 0 | 0 | 0 | 0 | 0 | 0 | 0 | 0 | 0 | 0 | 0 | 0 | 0 | 0 | 0 | 0 | 0 | 0 | 0 | 0 | 0 | 0 | 0 | 0 | 0 | 0 | 0 | 0 | 0 | 0 | 0 | 0 | 0 | 0 | 0 | 0 | 0 | 0 | 0 | 0 | 0 | 0 | 0 | 2 | 0 | 0 | 0 | 0 | 0 | 0 | 0 | 0 | 0 | 0 | 0 | 0 | 0 | 0 | 0 | 0 | 0 | 0 | 1 | 0 | 0 | 0 | 0 | 0 | 0 | 0 | 0 | 0 | 0 | 0 | 0 | 0 | 0 | 0 | 0 | 0 | 0 | 0 | 0 | 0 | O=P(OCP1(=O)OC2=CC=CC=C2C2=C1C=CC=C2)(N1CCNCC1)N1CCNCC1 | Nc1ccc(Cc2ccc(N)cc2)cc1 | CC(C)(C1=CC=C(OCC2CO2)C=C1)C1=CC=C(OCC2CO2)C=C1 | 10 | 18.57 | 25.8 | 29 | 0
O=P(OCP1(=O)OC2=CC=CC=C2C2=C1C=CC=C2)(N1CCNCC1)N1CCNCC1 | 0 | 0 | 1 | 0 | 0 | 0 | 0 | 0 | 0 | 0 | 0 | 0 | 0 | 0 | 0 | 0 | 0 | 0 | 0 | 0 | 0 | 0 | 0 | 0 | 0 | 0 | 0 | 0 | 0 | 0 | 0 | 0 | 0 | 0 | 0 | 0 | 0 | 0 | 0 | 0 | 0 | 0 | 0 | 0 | 0 | 0 | 0 | 0 | 0 | 0 | 0 | 0 | 0 | 0 | 0 | 0 | 0 | 0 | 0 | 0 | 0 | 0 | 2 | 0 | 0 | 0 | 0 | 0 | 0 | 0 | 0 | 0 | 0 | 0 | 0 | 0 | 0 | 0 | 0 | 0 | 0 | 1 | 0 | 0 | 0 | 0 | 0 | 0 | 0 | 0 | 0 | 0 | 0 | 0 | 0 | 0 | 0 | 0 | 0 | 0 | 0 | 0 | 0 |  |  |  | 13 | 17.95 | 25.8 | 34 | 20 |  |  | 1063 | 393 | 82 | 61 |  |  |  |  | 78 | 55
O=P(OCP1(=O)OC2=CC=CC=C2C2=C1C=CC=C2)(N1CCNCC1)N1CCNCC1 | 0 | 0 | 1 | 0 | 0 | 0 | 0 | 0 | 0 | 0 | 0 | 0 | 0 | 0 | 0 | 0 | 0 | 0 | 0 | 0 | 0 | 0 | 0 | 0 | 0 | 0 | 0 | 0 | 0 | 0 | 0 | 0 | 0 | 0 | 0 | 0 | 0 | 0 | 0 | 0 | 0 | 0 | 0 | 0 | 0 | 0 | 0 | 0 | 0 | 0 | 0 | 0 | 0 | 0 | 0 | 0 | 0 | 0 | 0 | 0 | 0 | 0 | 2 | 0 | 0 | 0 | 0 | 0 | 0 | 0 | 0 | 0 | 0 | 0 | 0 | 0 | 0 | 0 | 0 | 0 | 0 | 1 | 0 | 0 | 0 | 0 | 0 | 0 | 0 | 0 | 0 | 0 | 0 | 0 | 0 | 0 | 0 | 0 | 0 | 0 | 0 | 0 | 0 |  |  |  | 15 | 17.53 | 25.8 | 37 | 20 |  |  | 1063 | 285 | 82 | 56 |  |  |  |  | 78 | 49
CCO[Si](CCCN(P(C1=CC=CC=C1)C1=CC=CC=C1)P(C1=CC=CC=C1)C1=CC=CC=C1)(OC)OCC | 0 | 2 | 0 | 0 | 0 | 0 | 0 | 0 | 0 | 0 | 0 | 0 | 0 | 0 | 0 | 0 | 0 | 0 | 0 | 0 | 0 | 0 | 0 | 0 | 0 | 0 | 0 | 0 | 0 | 0 | 0 | 0 | 0 | 0 | 0 | 0 | 0 | 0 | 0 | 0 | 0 | 0 | 0 | 0 | 0 | 0 | 0 | 0 | 0 | 0 | 0 | 0 | 1 | 0 | 0 | 0 | 0 | 0 | 0 | 0 | 0 | 0 | 0 | 0 | 0 | 0 | 0 | 0 | 0 | 0 | 0 | 0 | 0 | 0 | 0 | 0 | 0 | 0 | 0 | 0 | 0 | 0 | 0 | 0 | 0 | 0 | 0 | 0 | 0 | 0 | 0 | 0 | 0 | 0 | 0 | 0 | 0 | 0 | 0 | 0 | 0 | 0 | 0 | CCO[Si](CCCN(P(C1=CC=CC=C1)C1=CC=CC=C1)P(C1=CC=CC=C1)C1=CC=CC=C1)(OC)OCC | Nc1ccc(Cc2ccc(N)cc2)cc1 | CC(C)(C1=CC=C(OCC2CO2)C=C1)C1=CC=C(OCC2CO2)C=C1 | 3 | 20.55 | 23.3 | 29.1 | 10 |  |  | 1010
CCO[Si](CCCN(P(C1=CC=CC=C1)C1=CC=CC=C1)P(C1=CC=CC=C1)C1=CC=CC=C1)(OC)OCC | 0 | 2 | 0 | 0 | 0 | 0 | 0 | 0 | 0 | 0 | 0 | 0 | 0 | 0 | 0 | 0 | 0 | 0 | 0 | 0 | 0 | 0 | 0 | 0 | 0 | 0 | 0 | 0 | 0 | 0 | 0 | 0 | 0 | 0 | 0 | 0 | 0 | 0 | 0 | 0 | 0 | 0 | 0 | 0 | 0 | 0 | 0 | 0 | 0 | 0 | 0 | 0 | 1 | 0 | 0 | 0 | 0 | 0 | 0 | 0 | 0 | 0 | 0 | 0 | 0 | 0 | 0 | 0 | 0 | 0 | 0 | 0 | 0 | 0 | 0 | 0 | 0 | 0 | 0 | 0 | 0 | 0 | 0 | 0 | 0 | 0 | 0 | 0 | 0 | 0 | 0 | 0 | 0 | 0 | 0 | 0 | 0 | 0 | 0 | 0 | 0 | 0 | 0 |  |  |  | 5 | 20.28 | 23.3 | 30.5 | 10 |  |  | 1010
CCO[Si](CCCN(P(C1=CC=CC=C1)C1=CC=CC=C1)P(C1=CC=CC=C1)C1=CC=CC=C1)(OC)OCC | 0 | 2 | 0 | 0 | 0 | 0 | 0 | 0 | 0 | 0 | 0 | 0 | 0 | 0 | 0 | 0 | 0 | 0 | 0 | 0 | 0 | 0 | 0 | 0 | 0 | 0 | 0 | 0 | 0 | 0 | 0 | 0 | 0 | 0 | 0 | 0 | 0 | 0 | 0 | 0 | 0 | 0 | 0 | 0 | 0 | 0 | 0 | 0 | 0 | 0 | 0 | 0 | 1 | 0 | 0 | 0 | 0 | 0 | 0 | 0 | 0 | 0 | 0 | 0 | 0 | 0 | 0 | 0 | 0 | 0 | 0 | 0 | 0 | 0 | 0 | 0 | 0 | 0 | 0 | 0 | 0 | 0 | 0 | 0 | 0 | 0 | 0 | 0 | 0 | 0 | 0 | 0 | 0 | 0 | 0 | 0 | 0 | 0 | 0 | 0 | 0 | 0 | 0 |  |  |  | 7 | 19.7 | 23.3 | 32.2 | 10 |  |  | 1010 | 520
C=CCCCCOP(=O)(OCCCCC=C)OCCC[C@@H](C)C=C | 0 | 0 | 0 | 0 | 0 | 0 | 0 | 0 | 0 | 0 | 0 | 0 | 0 | 0 | 0 | 0 | 0 | 0 | 0 | 0 | 0 | 0 | 0 | 0 | 0 | 0 | 0 | 0 | 0 | 0 | 0 | 0 | 0 | 0 | 0 | 0 | 0 | 0 | 0 | 0 | 0 | 0 | 0 | 0 | 0 | 0 | 0 | 1 | 0 | 0 | 0 | 0 | 0 | 0 | 0 | 0 | 0 | 0 | 0 | 0 | 0 | 0 | 0 | 0 | 0 | 0 | 0 | 0 | 0 | 0 | 0 | 0 | 0 | 0 | 0 | 0 | 0 | 0 | 0 | 0 | 0 | 0 | 3 | 0 | 0 | 0 | 0 | 0 | 0 | 0 | 0 | 0 | 0 | 0 | 0 | 0 | 0 | 0 | 0 | 0 | 0 | 0 | 0 | C=CCCCCOP(=O)(OCCCCC=C)OCCC[C@@H](C)C=C | NO CURING AGENT |  | 10 |  | 18.7 | 23.2 |  | 1696 | 885
CCCCCCOP(=O)(OCCCCCCSCCS)O[C@@H](C)CCCCC | 0 | 0 | 0 | 0 | 0 | 0 | 0 | 0 | 0 | 0 | 0 | 0 | 0 | 0 | 0 | 0 | 0 | 0 | 0 | 0 | 0 | 0 | 0 | 0 | 0 | 0 | 0 | 0 | 0 | 0 | 0 | 0 | 0 | 0 | 0 | 0 | 0 | 0 | 0 | 0 | 0 | 0 | 0 | 0 | 0 | 0 | 0 | 1 | 0 | 0 | 0 | 0 | 0 | 0 | 0 | 0 | 0 | 0 | 0 | 0 | 0 | 0 | 0 | 0 | 0 | 0 | 0 | 0 | 0 | 0 | 0 | 0 | 0 | 0 | 0 | 0 | 0 | 0 | 0 | 0 | 0 | 0 | 0 | 3 | 1 | 0 | 0 | 0 | 0 | 0 | 0 | 0 | 0 | 0 | 0 | 0 | 0 | 0 | 0 | 0 | 0 | 0 | 0 | CCCCCCOP(=O)(OCCCCCCSCCS)O[C@@H](C)CCCCC | NO CURING AGENT |  | 10 |  | 18.7 | 22.1 |  | 1696 | 953
CCCCCCOP(=O)(OCCCCCCSCCSC)O[C@@H](C)CCCCC | 0 | 0 | 0 | 0 | 0 | 0 | 0 | 0 | 0 | 0 | 0 | 0 | 0 | 0 | 0 | 0 | 0 | 0 | 0 | 0 | 0 | 0 | 0 | 0 | 0 | 0 | 0 | 0 | 0 | 0 | 0 | 0 | 0 | 0 | 0 | 0 | 0 | 0 | 0 | 0 | 0 | 0 | 0 | 0 | 0 | 0 | 0 | 1 | 0 | 0 | 0 | 0 | 0 | 0 | 0 | 0 | 0 | 0 | 0 | 0 | 0 | 0 | 0 | 0 | 0 | 0 | 0 | 0 | 0 | 0 | 0 | 0 | 0 | 0 | 0 | 0 | 0 | 0 | 0 | 0 | 0 | 0 | 0 | 4 | 1 | 0 | 0 | 0 | 0 | 0 | 0 | 0 | 0 | 0 | 0 | 0 | 0 | 0 | 0 | 0 | 0 | 0 | 0 | CCCCCCOP(=O)(OCCCCCCSCCSC)O[C@@H](C)CCCCC | NO CURING AGENT |  | 10 |  | 18.7 | 22.9 |  | 1696 | 1833
CCCCCCN=[PH](=O)(NCCCCC)NCCCCCCSCCSC | 0 | 0 | 0 | 0 | 0 | 0 | 0 | 0 | 0 | 0 | 0 | 0 | 0 | 0 | 0 | 0 | 0 | 0 | 0 | 0 | 0 | 0 | 0 | 0 | 0 | 0 | 0 | 0 | 0 | 0 | 0 | 0 | 0 | 0 | 0 | 0 | 0 | 0 | 0 | 0 | 0 | 0 | 0 | 0 | 0 | 0 | 0 | 0 | 0 | 0 | 0 | 0 | 0 | 0 | 0 | 0 | 0 | 0 | 0 | 0 | 0 | 0 | 0 | 0 | 0 | 0 | 0 | 0 | 0 | 0 | 0 | 0 | 0 | 0 | 0 | 0 | 0 | 0 | 0 | 0 | 0 | 0 | 0 | 2 | 2 | 0 | 0 | 0 | 0 | 0 | 0 | 0 | 0 | 0 | 0 | 0 | 0 | 0 | 0 | 0 | 0 | 0 | 0 | CCCCCCN=[PH](=O)(NCCCCC)NCCCCCCSCCSC | NO CURING AGENT |  | 10 |  | 18.7 | 23.3 |  | 1696 | 1189
CC(C)(C1=CC=C(OP(=O)(OC2=CC=CC=C2)OC2=CC=CC=C2)C=C1)C1=CC=C(OP(=O)(OC2=CC=CC=C2)C2=CC=CC=C2)C=C1 | 0 | 0 | 0 | 0 | 0 | 0 | 0 | 0 | 0 | 0 | 0 | 0 | 0 | 0 | 0 | 0 | 0 | 0 | 0 | 0 | 0 | 4 | 0 | 0 | 0 | 0 | 0 | 0 | 0 | 0 | 0 | 1 | 0 | 0 | 0 | 0 | 0 | 0 | 0 | 0 | 0 | 0 | 0 | 0 | 0 | 0 | 0 | 1 | 0 | 0 | 0 | 0 | 0 | 0 | 0 | 0 | 0 | 0 | 0 | 0 | 0 | 0 | 0 | 0 | 1 | 0 | 0 | 0 | 0 | 0 | 0 | 0 | 0 | 0 | 0 | 0 | 0 | 0 | 0 | 0 | 0 | 0 | 0 | 0 | 0 | 0 | 0 | 0 | 0 | 0 | 0 | 0 | 0 | 0 | 0 | 0 | 0 | 0 | 0 | 0 | 0 | 0 | 0 | CC(C)(C1=CC=C(OP(=O)(OC2=CC=CC=C2)OC2=CC=CC=C2)C=C1)C1=CC=C(OP(=O)(OC2=CC=CC=C2)C2=CC=CC=C2)C=C1 | NO CURING AGENT |  | 10 |  | 18.7 | 24 |  | 1696 | 1180
O=P1(C(NC2=NN=NN2)C2=CC=C(O)C=C2)OC2=C(C=CC=C2)C2=C1C=CC=C2 | 0 | 0 | 1 | 0 | 0 | 0 | 0 | 0 | 1 | 0 | 0 | 0 | 0 | 0 | 0 | 1 | 0 | 0 | 0 | 0 | 0 | 0 | 0 | 0 | 0 | 0 | 0 | 0 | 0 | 0 | 0 | 0 | 0 | 0 | 0 | 0 | 0 | 0 | 0 | 0 | 0 | 0 | 0 | 0 | 0 | 0 | 0 | 0 | 0 | 0 | 0 | 0 | 0 | 0 | 0 | 0 | 0 | 0 | 0 | 0 | 0 | 0 | 0 | 0 | 0 | 0 | 0 | 0 | 0 | 0 | 0 | 0 | 0 | 0 | 0 | 0 | 0 | 0 | 0 | 0 | 0 | 0 | 0 | 0 | 0 | 0 | 0 | 0 | 0 | 0 | 0 | 0 | 0 | 0 | 0 | 0 | 0 | 0 | 0 | 0 | 0 | 0 | 0 | O=P1(C(NC2=NN=NN2)C2=CC=C(O)C=C2)OC2=C(C=CC=C2)C2=C1C=CC=C2 | Nc1ccc(Cc2ccc(N)cc2)cc1 | CC(C)(C1=CC=C(OCC2CO2)C=C1)C1=CC=C(OCC2CO2)C=C1 | 3 | 16.46 | 25.7 | 31.2 | 10 |  |  | 654.3 |  |  |  | 154.8 | 151.7
O=P1(C(NC2=NN=NN2)C2=CC=C(O)C=C2)OC2=C(C=CC=C2)C2=C1C=CC=C2 | 0 | 0 | 1 | 0 | 0 | 0 | 0 | 0 | 1 | 0 | 0 | 0 | 0 | 0 | 0 | 1 | 0 | 0 | 0 | 0 | 0 | 0 | 0 | 0 | 0 | 0 | 0 | 0 | 0 | 0 | 0 | 0 | 0 | 0 | 0 | 0 | 0 | 0 | 0 | 0 | 0 | 0 | 0 | 0 | 0 | 0 | 0 | 0 | 0 | 0 | 0 | 0 | 0 | 0 | 0 | 0 | 0 | 0 | 0 | 0 | 0 | 0 | 0 | 0 | 0 | 0 | 0 | 0 | 0 | 0 | 0 | 0 | 0 | 0 | 0 | 0 | 0 | 0 | 0 | 0 | 0 | 0 | 0 | 0 | 0 | 0 | 0 | 0 | 0 | 0 | 0 | 0 | 0 | 0 | 0 | 0 | 0 | 0 | 0 | 0 | 0 | 0 | 0 |  |  |  | 6 | 15.02 | 25.7 | 33.7 | 20 |  |  | 654.3 | 482.5 |  |  | 154.8 | 149.5
O=P1(C(NC2=NN=NN2)C2=CC=C(O)C=C2)OC2=C(C=CC=C2)C2=C1C=CC=C2 | 0 | 0 | 1 | 0 | 0 | 0 | 0 | 0 | 1 | 0 | 0 | 0 | 0 | 0 | 0 | 1 | 0 | 0 | 0 | 0 | 0 | 0 | 0 | 0 | 0 | 0 | 0 | 0 | 0 | 0 | 0 | 0 | 0 | 0 | 0 | 0 | 0 | 0 | 0 | 0 | 0 | 0 | 0 | 0 | 0 | 0 | 0 | 0 | 0 | 0 | 0 | 0 | 0 | 0 | 0 | 0 | 0 | 0 | 0 | 0 | 0 | 0 | 0 | 0 | 0 | 0 | 0 | 0 | 0 | 0 | 0 | 0 | 0 | 0 | 0 | 0 | 0 | 0 | 0 | 0 | 0 | 0 | 0 | 0 | 0 | 0 | 0 | 0 | 0 | 0 | 0 | 0 | 0 | 0 | 0 | 0 | 0 | 0 | 0 | 0 | 0 | 0 | 0 |  |  |  | 9 | 13.58 | 25.7 | 35.9 | 20 |  |  | 654.3 |  |  |  | 154.8 | 145.4
C1CN(CCNP2(NCCN3CCNCC3)=NP(NCCN3CCNCC3)(NCCN3CCNCC3)=NP(NCCN3CCNCC3)(NCCN3CCNCC3)=N2)CCN1 | 0 | 0 | 0 | 0 | 0 | 0 | 0 | 0 | 0 | 0 | 0 | 0 | 0 | 0 | 0 | 0 | 0 | 0 | 0 | 0 | 0 | 0 | 6 | 0 | 0 | 0 | 0 | 0 | 0 | 0 | 0 | 0 | 0 | 0 | 0 | 1 | 0 | 0 | 0 | 0 | 0 | 0 | 0 | 0 | 0 | 0 | 0 | 0 | 0 | 0 | 0 | 0 | 0 | 0 | 0 | 0 | 0 | 0 | 0 | 0 | 0 | 0 | 6 | 0 | 0 | 0 | 0 | 0 | 0 | 0 | 0 | 0 | 0 | 0 | 0 | 0 | 0 | 0 | 0 | 0 | 0 | 0 | 0 | 0 | 0 | 0 | 0 | 0 | 0 | 0 | 0 | 0 | 0 | 0 | 0 | 0 | 0 | 0 | 0 | 0 | 0 | 0 | 0 | C1CN(CCNP2(NCCN3CCNCC3)=NP(NCCN3CCNCC3)(NCCN3CCNCC3)=NP(NCCN3CCNCC3)(NCCN3CCNCC3)=N2)CCN1 | NO CURING AGENT | CC(C)(C1=CC=C(OCC2CO2)C=C1)C1=CC=C(OCC2CO2)C=C1 | 3 |  | 26 | 28.3 | 0 | 890.77 | 745.15 |  |  | 49.35 | 53.85 | 151.2
C1CN(CCNP2(NCCN3CCNCC3)=NP(NCCN3CCNCC3)(NCCN3CCNCC3)=NP(NCCN3CCNCC3)(NCCN3CCNCC3)=N2)CCN1 | 0 | 0 | 0 | 0 | 0 | 0 | 0 | 0 | 0 | 0 | 0 | 0 | 0 | 0 | 0 | 0 | 0 | 0 | 0 | 0 | 0 | 0 | 6 | 0 | 0 | 0 | 0 | 0 | 0 | 0 | 0 | 0 | 0 | 0 | 0 | 1 | 0 | 0 | 0 | 0 | 0 | 0 | 0 | 0 | 0 | 0 | 0 | 0 | 0 | 0 | 0 | 0 | 0 | 0 | 0 | 0 | 0 | 0 | 0 | 0 | 0 | 0 | 6 | 0 | 0 | 0 | 0 | 0 | 0 | 0 | 0 | 0 | 0 | 0 | 0 | 0 | 0 | 0 | 0 | 0 | 0 | 0 | 0 | 0 | 0 | 0 | 0 | 0 | 0 | 0 | 0 | 0 | 0 | 0 | 0 | 0 | 0 | 0 | 0 | 0 | 0 | 0 | 0 |  |  |  | 6 |  | 26 | 28.6 | 10 | 890.77 | 650.96 |  |  | 49.35 | 50.35 | 151.2
C1CN(CCNP2(NCCN3CCNCC3)=NP(NCCN3CCNCC3)(NCCN3CCNCC3)=NP(NCCN3CCNCC3)(NCCN3CCNCC3)=N2)CCN1 | 0 | 0 | 0 | 0 | 0 | 0 | 0 | 0 | 0 | 0 | 0 | 0 | 0 | 0 | 0 | 0 | 0 | 0 | 0 | 0 | 0 | 0 | 6 | 0 | 0 | 0 | 0 | 0 | 0 | 0 | 0 | 0 | 0 | 0 | 0 | 1 | 0 | 0 | 0 | 0 | 0 | 0 | 0 | 0 | 0 | 0 | 0 | 0 | 0 | 0 | 0 | 0 | 0 | 0 | 0 | 0 | 0 | 0 | 0 | 0 | 0 | 0 | 6 | 0 | 0 | 0 | 0 | 0 | 0 | 0 | 0 | 0 | 0 | 0 | 0 | 0 | 0 | 0 | 0 | 0 | 0 | 0 | 0 | 0 | 0 | 0 | 0 | 0 | 0 | 0 | 0 | 0 | 0 | 0 | 0 | 0 | 0 | 0 | 0 | 0 | 0 | 0 | 0 |  |  |  | 9 |  | 26 | 29 | 20 | 890.77 | 474.78 |  |  | 49.35 | 47.67 | 151.2 | 154.7
CC1(C)COP(=O)(NC2=NC3=C(C=CC=C3)S2)OC1 | 0 | 0 | 0 | 0 | 0 | 0 | 0 | 0 | 0 | 0 | 0 | 0 | 0 | 0 | 0 | 0 | 0 | 0 | 0 | 0 | 0 | 0 | 0 | 0 | 0 | 0 | 0 | 0 | 0 | 0 | 0 | 0 | 0 | 0 | 0 | 0 | 0 | 0 | 0 | 0 | 0 | 0 | 0 | 0 | 0 | 0 | 0 | 0 | 0 | 0 | 0 | 0 | 0 | 0 | 1 | 0 | 0 | 1 | 0 | 0 | 0 | 0 | 0 | 0 | 0 | 0 | 0 | 0 | 0 | 0 | 0 | 1 | 0 | 0 | 0 | 0 | 0 | 0 | 0 | 0 | 0 | 0 | 0 | 0 | 0 | 0 | 0 | 0 | 0 | 0 | 0 | 0 | 0 | 0 | 0 | 0 | 0 | 0 | 0 | 0 | 0 | 0 | 0 | CC1(C)COP(=O)(NC2=NC3=C(C=CC=C3)S2)OC1 | Nc1ccc(Cc2ccc(N)cc2)cc1 | CC(C)(C1=CC=C(OCC2CO2)C=C1)C1=CC=C(OCC2CO2)C=C1 | 15 | 17 | 25.2 | 26.8 | 10 |  |  | 1139.7 | 327.2 | 71 | 79 | 154 | 127 | 167 | 144 | 98 | 101
CC1(C)COP(=O)(NC2=NC3=C(C=CC=C3)S2)OC1 | 0 | 0 | 0 | 0 | 0 | 0 | 0 | 0 | 0 | 0 | 0 | 0 | 0 | 0 | 0 | 0 | 0 | 0 | 0 | 0 | 0 | 0 | 0 | 0 | 0 | 0 | 0 | 0 | 0 | 0 | 0 | 0 | 0 | 0 | 0 | 0 | 0 | 0 | 0 | 0 | 0 | 0 | 0 | 0 | 0 | 0 | 0 | 0 | 0 | 0 | 0 | 0 | 0 | 0 | 1 | 0 | 0 | 1 | 0 | 0 | 0 | 0 | 0 | 0 | 0 | 0 | 0 | 0 | 0 | 0 | 0 | 1 | 0 | 0 | 0 | 0 | 0 | 0 | 0 | 0 | 0 | 0 | 0 | 0 | 0 | 0 | 0 | 0 | 0 | 0 | 0 | 0 | 0 | 0 | 0 | 0 | 0 | 0 | 0 | 0 | 0 | 0 | 0 |  |  |  | 17.5 | 16.5 | 25.2 | 27.5 | 20 |  |  | 1139.7 | 308.9 | 71 | 81 | 154 | 128 | 167 | 145 | 98 | 119
CC1(C)COP(=O)(NC2=NC3=C(C=CC=C3)S2)OC1 | 0 | 0 | 0 | 0 | 0 | 0 | 0 | 0 | 0 | 0 | 0 | 0 | 0 | 0 | 0 | 0 | 0 | 0 | 0 | 0 | 0 | 0 | 0 | 0 | 0 | 0 | 0 | 0 | 0 | 0 | 0 | 0 | 0 | 0 | 0 | 0 | 0 | 0 | 0 | 0 | 0 | 0 | 0 | 0 | 0 | 0 | 0 | 0 | 0 | 0 | 0 | 0 | 0 | 0 | 1 | 0 | 0 | 1 | 0 | 0 | 0 | 0 | 0 | 0 | 0 | 0 | 0 | 0 | 0 | 0 | 0 | 1 | 0 | 0 | 0 | 0 | 0 | 0 | 0 | 0 | 0 | 0 | 0 | 0 | 0 | 0 | 0 | 0 | 0 | 0 | 0 | 0 | 0 | 0 | 0 | 0 | 0 | 0 | 0 | 0 | 0 | 0 | 0 |  |  |  | 20 | 16 | 25.2 | 28.3 | 20 |  |  | 1139.7 | 238.9 | 71 | 55 |  |  |  |  | 98 | 118
COP(C)(=O)OCCN1C(=O)N(CCOP(C)(=O)OC)C(=O)N(CCOP(C)(=O)OC)C1=O | 0 | 0 | 0 | 0 | 0 | 0 | 0 | 0 | 0 | 0 | 0 | 0 | 0 | 0 | 0 | 0 | 0 | 0 | 0 | 0 | 0 | 0 | 0 | 0 | 0 | 0 | 0 | 0 | 0 | 0 | 0 | 0 | 0 | 0 | 0 | 0 | 0 | 0 | 0 | 0 | 0 | 0 | 0 | 0 | 0 | 0 | 0 | 0 | 0 | 0 | 0 | 1 | 0 | 0 | 0 | 0 | 0 | 0 | 0 | 0 | 0 | 0 | 0 | 0 | 3 | 0 | 0 | 0 | 0 | 0 | 0 | 0 | 0 | 0 | 0 | 0 | 0 | 0 | 0 | 0 | 0 | 0 | 0 | 0 | 0 | 0 | 0 | 0 | 0 | 0 | 0 | 0 | 0 | 0 | 0 | 0 | 0 | 0 | 0 | 0 | 0 | 0 | 0 | COP(C)(=O)OCCN1C(=O)N(CCOP(C)(=O)OC)C(=O)N(CCOP(C)(=O)OC)C1=O | NO CURING AGENT | CC(C)(C1=CC=C(OCC2CO2)C=C1)C1=CC=C(OCC2CO2)C=C1 | 2 |  | 25.5 | 29.5 | 10 |  |  | 893.8 | 817.9
COP(C)(=O)OCCN1C(=O)N(CCOP(C)(=O)OC)C(=O)N(CCOP(C)(=O)OC)C1=O | 0 | 0 | 0 | 0 | 0 | 0 | 0 | 0 | 0 | 0 | 0 | 0 | 0 | 0 | 0 | 0 | 0 | 0 | 0 | 0 | 0 | 0 | 0 | 0 | 0 | 0 | 0 | 0 | 0 | 0 | 0 | 0 | 0 | 0 | 0 | 0 | 0 | 0 | 0 | 0 | 0 | 0 | 0 | 0 | 0 | 0 | 0 | 0 | 0 | 0 | 0 | 1 | 0 | 0 | 0 | 0 | 0 | 0 | 0 | 0 | 0 | 0 | 0 | 0 | 3 | 0 | 0 | 0 | 0 | 0 | 0 | 0 | 0 | 0 | 0 | 0 | 0 | 0 | 0 | 0 | 0 | 0 | 0 | 0 | 0 | 0 | 0 | 0 | 0 | 0 | 0 | 0 | 0 | 0 | 0 | 0 | 0 | 0 | 0 | 0 | 0 | 0 | 0 |  |  |  | 4 |  | 25.5 | 34.5 | 20 |  |  | 893.8 | 743.9
NC1=NC(N)=NC(N)=N1.NC1=NC(N)=NC(N)=N1.O=P(O)(O)OP(=O)(O)O | 0 | 0 | 0 | 0 | 0 | 0 | 0 | 0 | 0 | 0 | 0 | 0 | 0 | 0 | 0 | 0 | 0 | 0 | 0 | 0 | 0 | 0 | 0 | 0 | 0 | 0 | 0 | 0 | 2 | 0 | 0 | 0 | 0 | 0 | 0 | 0 | 0 | 0 | 0 | 0 | 0 | 0 | 0 | 0 | 0 | 0 | 0 | 2 | 0 | 0 | 0 | 0 | 0 | 0 | 0 | 0 | 0 | 0 | 0 | 0 | 0 | 0 | 0 | 0 | 0 | 0 | 0 | 0 | 0 | 0 | 0 | 0 | 0 | 0 | 0 | 0 | 0 | 0 | 0 | 0 | 0 | 0 | 0 | 0 | 0 | 0 | 0 | 0 | 0 | 0 | 0 | 0 | 0 | 0 | 0 | 0 | 0 | 0 | 0 | 0 | 0 | 0 | 0 | NC1=NC(N)=NC(N)=N1.NC1=NC(N)=NC(N)=N1.O=P(O)(O)OP(=O)(O)O | NO CURING AGENT | CC(C)(C1=CC=C(OCC2CO2)C=C1)C1=CC=C(OCC2CO2)C=C1 | 8 |  | 20.3 | 28.2 | 10 |  |  |  |  | 50 | 45 |  |  |  |  | 95 | 78
NC1=NC(N)=NC(N)=N1.NC1=NC(N)=NC(N)=N1.O=P(O)(O)OP(=O)(O)O | 0 | 0 | 0 | 0 | 0 | 0 | 0 | 0 | 0 | 0 | 0 | 0 | 0 | 0 | 0 | 0 | 0 | 0 | 0 | 0 | 0 | 0 | 0 | 0 | 0 | 0 | 0 | 0 | 2 | 0 | 0 | 0 | 0 | 0 | 0 | 0 | 0 | 0 | 0 | 0 | 0 | 0 | 0 | 0 | 0 | 0 | 0 | 2 | 0 | 0 | 0 | 0 | 0 | 0 | 0 | 0 | 0 | 0 | 0 | 0 | 0 | 0 | 0 | 0 | 0 | 0 | 0 | 0 | 0 | 0 | 0 | 0 | 0 | 0 | 0 | 0 | 0 | 0 | 0 | 0 | 0 | 0 | 0 | 0 | 0 | 0 | 0 | 0 | 0 | 0 | 0 | 0 | 0 | 0 | 0 | 0 | 0 | 0 | 0 | 0 | 0 | 0 | 0 |  |  |  | 9 |  | 20.3 | 28.7 | 20 | 1345 | 608 |  |  | 50 | 45 |  |  |  |  | 95 | 78
NC1=NC(N)=NC(N)=N1.NC1=NC(N)=NC(N)=N1.O=P(O)(O)OP(=O)(O)O | 0 | 0 | 0 | 0 | 0 | 0 | 0 | 0 | 0 | 0 | 0 | 0 | 0 | 0 | 0 | 0 | 0 | 0 | 0 | 0 | 0 | 0 | 0 | 0 | 0 | 0 | 0 | 0 | 2 | 0 | 0 | 0 | 0 | 0 | 0 | 0 | 0 | 0 | 0 | 0 | 0 | 0 | 0 | 0 | 0 | 0 | 0 | 2 | 0 | 0 | 0 | 0 | 0 | 0 | 0 | 0 | 0 | 0 | 0 | 0 | 0 | 0 | 0 | 0 | 0 | 0 | 0 | 0 | 0 | 0 | 0 | 0 | 0 | 0 | 0 | 0 | 0 | 0 | 0 | 0 | 0 | 0 | 0 | 0 | 0 | 0 | 0 | 0 | 0 | 0 | 0 | 0 | 0 | 0 | 0 | 0 | 0 | 0 | 0 | 0 | 0 | 0 | 0 |  |  |  | 10 |  | 20.3 | 28.8 | 20 |  |  |  |  | 50 | 42 |  |  |  |  | 95 | 73
NC1=NC(N)=NC(N)=N1.NC1=NC(N)=NC(N)=N1.O=P(O)(O)OP(=O)(O)O | 0 | 0 | 0 | 0 | 0 | 0 | 0 | 0 | 0 | 0 | 0 | 0 | 0 | 0 | 0 | 0 | 0 | 0 | 0 | 0 | 0 | 0 | 0 | 0 | 0 | 0 | 0 | 0 | 2 | 0 | 0 | 0 | 0 | 0 | 0 | 0 | 0 | 0 | 0 | 0 | 0 | 0 | 0 | 0 | 0 | 0 | 0 | 2 | 0 | 0 | 0 | 0 | 0 | 0 | 0 | 0 | 0 | 0 | 0 | 0 | 0 | 0 | 0 | 0 | 0 | 0 | 0 | 0 | 0 | 0 | 0 | 0 | 0 | 0 | 0 | 0 | 0 | 0 | 0 | 0 | 0 | 0 | 0 | 0 | 0 | 0 | 0 | 0 | 0 | 0 | 0 | 0 | 0 | 0 | 0 | 0 | 0 | 0 | 0 | 0 | 0 | 0 | 0 |  |  |  | 11 |  | 20.3 | 29.8 | 20 |  |  |  |  | 50 | 42 |  |  |  |  | 95 | 74
NC1=NC(N)=NC(N)=N1.NC1=NC(N)=NC(N)=N1.O=P(O)(O)OP(=O)(O)O | 0 | 0 | 0 | 0 | 0 | 0 | 0 | 0 | 0 | 0 | 0 | 0 | 0 | 0 | 0 | 0 | 0 | 0 | 0 | 0 | 0 | 0 | 0 | 0 | 0 | 0 | 0 | 0 | 2 | 0 | 0 | 0 | 0 | 0 | 0 | 0 | 0 | 0 | 0 | 0 | 0 | 0 | 0 | 0 | 0 | 0 | 0 | 2 | 0 | 0 | 0 | 0 | 0 | 0 | 0 | 0 | 0 | 0 | 0 | 0 | 0 | 0 | 0 | 0 | 0 | 0 | 0 | 0 | 0 | 0 | 0 | 0 | 0 | 0 | 0 | 0 | 0 | 0 | 0 | 0 | 0 | 0 | 0 | 0 | 0 | 0 | 0 | 0 | 0 | 0 | 0 | 0 | 0 | 0 | 0 | 0 | 0 | 0 | 0 | 0 | 0 | 0 | 0 |  |  |  | 12 |  | 20.3 | 30.5 | 20 |  |  |  |  | 50 | 40.2 |  |  |  |  | 95 | 73
O=P1(SC2=NC3=C(C=CC=C3)S2)OC2=C(C=CC=C2)C2=C1C=CC=C2 | 0 | 0 | 1 | 0 | 0 | 0 | 0 | 0 | 0 | 0 | 0 | 0 | 0 | 0 | 0 | 0 | 0 | 0 | 0 | 0 | 0 | 0 | 0 | 0 | 0 | 0 | 0 | 0 | 0 | 0 | 0 | 0 | 0 | 0 | 0 | 0 | 0 | 0 | 0 | 0 | 0 | 0 | 0 | 0 | 0 | 0 | 0 | 0 | 0 | 0 | 0 | 0 | 0 | 0 | 0 | 0 | 0 | 1 | 0 | 0 | 0 | 0 | 0 | 0 | 0 | 0 | 0 | 0 | 0 | 0 | 0 | 0 | 0 | 0 | 0 | 0 | 0 | 0 | 0 | 0 | 0 | 0 | 0 | 0 | 0 | 0 | 0 | 0 | 0 | 0 | 0 | 0 | 0 | 0 | 0 | 0 | 0 | 0 | 0 | 0 | 0 | 0 | 0 | O=P1(SC2=NC3=C(C=CC=C3)S2)OC2=C(C=CC=C2)C2=C1C=CC=C2 | Nc1ccc(Cc2ccc(N)cc2)cc1 | CC(C)(C1=CC=C(OCC2CO2)C=C1)C1=CC=C(OCC2CO2)C=C1 | 7.5 | 18.5 | 25.2 | 32 | 10
O=P1(SC2=NC3=C(C=CC=C3)S2)OC2=C(C=CC=C2)C2=C1C=CC=C2 | 0 | 0 | 1 | 0 | 0 | 0 | 0 | 0 | 0 | 0 | 0 | 0 | 0 | 0 | 0 | 0 | 0 | 0 | 0 | 0 | 0 | 0 | 0 | 0 | 0 | 0 | 0 | 0 | 0 | 0 | 0 | 0 | 0 | 0 | 0 | 0 | 0 | 0 | 0 | 0 | 0 | 0 | 0 | 0 | 0 | 0 | 0 | 0 | 0 | 0 | 0 | 0 | 0 | 0 | 0 | 0 | 0 | 1 | 0 | 0 | 0 | 0 | 0 | 0 | 0 | 0 | 0 | 0 | 0 | 0 | 0 | 0 | 0 | 0 | 0 | 0 | 0 | 0 | 0 | 0 | 0 | 0 | 0 | 0 | 0 | 0 | 0 | 0 | 0 | 0 | 0 | 0 | 0 | 0 | 0 | 0 | 0 | 0 | 0 | 0 | 0 | 0 | 0 |  |  |  | 10 | 18 | 25.2 | 33.5 | 10 |  |  | 1140 | 524 | 70.2 | 82.2 |  |  | 167 | 139 | 94 | 122.2
O=P1(SC2=NC3=C(C=CC=C3)S2)OC2=C(C=CC=C2)C2=C1C=CC=C2 | 0 | 0 | 1 | 0 | 0 | 0 | 0 | 0 | 0 | 0 | 0 | 0 | 0 | 0 | 0 | 0 | 0 | 0 | 0 | 0 | 0 | 0 | 0 | 0 | 0 | 0 | 0 | 0 | 0 | 0 | 0 | 0 | 0 | 0 | 0 | 0 | 0 | 0 | 0 | 0 | 0 | 0 | 0 | 0 | 0 | 0 | 0 | 0 | 0 | 0 | 0 | 0 | 0 | 0 | 0 | 0 | 0 | 1 | 0 | 0 | 0 | 0 | 0 | 0 | 0 | 0 | 0 | 0 | 0 | 0 | 0 | 0 | 0 | 0 | 0 | 0 | 0 | 0 | 0 | 0 | 0 | 0 | 0 | 0 | 0 | 0 | 0 | 0 | 0 | 0 | 0 | 0 | 0 | 0 | 0 | 0 | 0 | 0 | 0 | 0 | 0 | 0 | 0 |  |  |  | 12.5 | 17.5 | 25.2 | 30.3 | 10
C1=CC2=C(C=C1)N(P1(N3C=NC4=C3C=CC=C4)=NP(N3C=NC4=C3C=CC=C4)(N3C=NC4=C3C=CC=C4)=NP(N3C=NC4=C3C=CC=C4)(N3C=NC4=C3C=CC=C4)=N1)C=N2 | 0 | 0 | 0 | 0 | 0 | 0 | 0 | 0 | 0 | 0 | 0 | 0 | 0 | 0 | 0 | 0 | 0 | 0 | 0 | 0 | 0 | 0 | 0 | 0 | 0 | 0 | 0 | 0 | 0 | 0 | 0 | 0 | 0 | 0 | 0 | 1 | 0 | 0 | 0 | 0 | 0 | 0 | 0 | 0 | 0 | 6 | 0 | 0 | 0 | 0 | 0 | 0 | 0 | 0 | 0 | 0 | 0 | 0 | 0 | 0 | 0 | 0 | 0 | 0 | 0 | 0 | 0 | 0 | 0 | 0 | 0 | 0 | 0 | 0 | 0 | 0 | 0 | 0 | 0 | 0 | 0 | 0 | 0 | 0 | 0 | 0 | 0 | 0 | 0 | 0 | 0 | 0 | 0 | 0 | 0 | 0 | 0 | 0 | 0 | 0 | 0 | 0 | 0 | C1=CC2=C(C=C1)N(P1(N3C=NC4=C3C=CC=C4)=NP(N3C=NC4=C3C=CC=C4)(N3C=NC4=C3C=CC=C4)=NP(N3C=NC4=C3C=CC=C4)(N3C=NC4=C3C=CC=C4)=N1)C=N2 | NO CURING AGENT | CC(C)(C1=CC=C(OCC2CO2)C=C1)C1=CC=C(OCC2CO2)C=C1 | 7.4 |  | 21.5 | 29 | 10 | 1335 | 692 | [7 empty] | 164.5
C1=CC2=C(C=C1)N(P1(N3C=NC4=C3C=CC=C4)=NP(N3C=NC4=C3C=CC=C4)(N3C=NC4=C3C=CC=C4)=NP(N3C=NC4=C3C=CC=C4)(N3C=NC4=C3C=CC=C4)=N1)C=N2 | 0 | 0 | 0 | 0 | 0 | 0 | 0 | 0 | 0 | 0 | 0 | 0 | 0 | 0 | 0 | 0 | 0 | 0 | 0 | 0 | 0 | 0 | 0 | 0 | 0 | 0 | 0 | 0 | 0 | 0 | 0 | 0 | 0 | 0 | 0 | 1 | 0 | 0 | 0 | 0 | 0 | 0 | 0 | 0 | 0 | 6 | 0 | 0 | 0 | 0 | 0 | 0 | 0 | 0 | 0 | 0 | 0 | 0 | 0 | 0 | 0 | 0 | 0 | 0 | 0 | 0 | 0 | 0 | 0 | 0 | 0 | 0 | 0 | 0 | 0 | 0 | 0 | 0 | 0 | 0 | 0 | 0 | 0 | 0 | 0 | 0 | 0 | 0 | 0 | 0 | 0 | 0 | 0 | 0 | 0 | 0 | 0 | 0 | 0 | 0 | 0 | 0 | 0 |  |  |  | 9.1 |  | 21.5 | 31.3 | 20 | 1335 | 539 | [7 empty] | 189.8
C1=CC2=C(C=C1)N(P1(N3C=NC4=C3C=CC=C4)=NP(N3C=NC4=C3C=CC=C4)(N3C=NC4=C3C=CC=C4)=NP(N3C=NC4=C3C=CC=C4)(N3C=NC4=C3C=CC=C4)=N1)C=N2 | 0 | 0 | 0 | 0 | 0 | 0 | 0 | 0 | 0 | 0 | 0 | 0 | 0 | 0 | 0 | 0 | 0 | 0 | 0 | 0 | 0 | 0 | 0 | 0 | 0 | 0 | 0 | 0 | 0 | 0 | 0 | 0 | 0 | 0 | 0 | 1 | 0 | 0 | 0 | 0 | 0 | 0 | 0 | 0 | 0 | 6 | 0 | 0 | 0 | 0 | 0 | 0 | 0 | 0 | 0 | 0 | 0 | 0 | 0 | 0 | 0 | 0 | 0 | 0 | 0 | 0 | 0 | 0 | 0 | 0 | 0 | 0 | 0 | 0 | 0 | 0 | 0 | 0 | 0 | 0 | 0 | 0 | 0 | 0 | 0 | 0 | 0 | 0 | 0 | 0 | 0 | 0 | 0 | 0 | 0 | 0 | 0 | 0 | 0 | 0 | 0 | 0 | 0 |  |  |  | 10.7 |  | 21.5 | 33.5 | 20 | 1335 | 403 | [7 empty] | 189.3
C1=CC2=C(C=C1)N(P1(N3C=NC4=C3C=CC=C4)=NP(N3C=NC4=C3C=CC=C4)(N3C=NC4=C3C=CC=C4)=NP(N3C=NC4=C3C=CC=C4)(N3C=NC4=C3C=CC=C4)=N1)C=N2 | 0 | 0 | 0 | 0 | 0 | 0 | 0 | 0 | 0 | 0 | 0 | 0 | 0 | 0 | 0 | 0 | 0 | 0 | 0 | 0 | 0 | 0 | 0 | 0 | 0 | 0 | 0 | 0 | 0 | 0 | 0 | 0 | 0 | 0 | 0 | 1 | 0 | 0 | 0 | 0 | 0 | 0 | 0 | 0 | 0 | 6 | 0 | 0 | 0 | 0 | 0 | 0 | 0 | 0 | 0 | 0 | 0 | 0 | 0 | 0 | 0 | 0 | 0 | 0 | 0 | 0 | 0 | 0 | 0 | 0 | 0 | 0 | 0 | 0 | 0 | 0 | 0 | 0 | 0 | 0 | 0 | 0 | 0 | 0 | 0 | 0 | 0 | 0 | 0 | 0 | 0 | 0 | 0 | 0 | 0 | 0 | 0 | 0 | 0 | 0 | 0 | 0 | 0 |  |  |  | 12.3 |  | 21.5 | 33.2 | 20 | 1335 | 446 | [7 empty] | 187.4
C1=CC2=C(C=C1)NC=N2 | 0 | 0 | 0 | 0 | 0 | 0 | 0 | 0 | 0 | 0 | 0 | 0 | 0 | 0 | 0 | 0 | 0 | 0 | 0 | 0 | 0 | 0 | 0 | 0 | 0 | 0 | 0 | 0 | 0 | 0 | 0 | 0 | 0 | 0 | 0 | 0 | 0 | 0 | 0 | 0 | 0 | 0 | 0 | 0 | 0 | 0 | 0 | 0 | 0 | 0 | 0 | 0 | 0 | 0 | 0 | 0 | 0 | 0 | 0 | 0 | 0 | 0 | 0 | 0 | 0 | 0 | 0 | 0 | 0 | 0 | 0 | 0 | 0 | 0 | 0 | 0 | 0 | 0 | 0 | 0 | 0 | 0 | 0 | 0 | 0 | 0 | 0 | 0 | 0 | 0 | 0 | 0 | 0 | 0 | 0 | 0 | 0 | 0 | 0 | 0 | 0 | 0 | 0 | C1=CC2=C(C=C1)NC=N2
O=C1C(C2=CC=C(O[PH](O)(C3=CC=CC=C3)C3=CC=CC=C3)C=C2)=COC2=C1C=CC(OP(=O)(C1=CC=CC=C1)C1=CC=CC=C1)=C2 | 0 | 0 | 0 | 0 | 0 | 0 | 0 | 0 | 2 | 0 | 0 | 0 | 0 | 0 | 1 | 0 | 0 | 0 | 0 | 0 | 0 | 9 | 0 | 0 | 0 | 1 | 0 | 0 | 0 | 0 | 0 | 0 | 0 | 0 | 0 | 0 | 0 | 0 | 0 | 0 | 0 | 0 | 0 | 0 | 0 | 0 | 0 | 0 | 0 | 0 | 0 | 0 | 0 | 0 | 0 | 0 | 0 | 0 | 0 | 0 | 0 | 0 | 0 | 0 | 0 | 0 | 0 | 0 | 0 | 0 | 0 | 0 | 0 | 0 | 0 | 0 | 2 | 0 | 0 | 0 | 0 | 1 | 0 | 0 | 0 | 0 | 0 | 0 | 0 | 0 | 0 | 0 | 0 | 0 | 0 | 0 | 0 | 0 | 0 | 0 | 0 | 0 | 0 | O=C1C(C2=CC=C(O[PH](O)(C3=CC=CC=C3)C3=CC=CC=C3)C=C2)=COC2=C1C=CC(OP(=O)(C1=CC=CC=C1)C1=CC=CC=C1)=C2 | Nc1ccc(Cc2ccc(N)cc2)cc1 | CC(C)(C1=CC=C(OCC2CO2)C=C1)C1=CC=C(OCC2CO2)C=C1 | 4 | 17.2 | 25 | 33.3 | 10 | [8 empty] | 159 | 163
O=C1C(C2=CC=C(O[PH](O)(C3=CC=CC=C3)C3=CC=CC=C3)C=C2)=COC2=C1C=CC(OP(=O)(C1=CC=CC=C1)C1=CC=CC=C1)=C2 | 0 | 0 | 0 | 0 | 0 | 0 | 0 | 0 | 2 | 0 | 0 | 0 | 0 | 0 | 1 | 0 | 0 | 0 | 0 | 0 | 0 | 9 | 0 | 0 | 0 | 1 | 0 | 0 | 0 | 0 | 0 | 0 | 0 | 0 | 0 | 0 | 0 | 0 | 0 | 0 | 0 | 0 | 0 | 0 | 0 | 0 | 0 | 0 | 0 | 0 | 0 | 0 | 0 | 0 | 0 | 0 | 0 | 0 | 0 | 0 | 0 | 0 | 0 | 0 | 0 | 0 | 0 | 0 | 0 | 0 | 0 | 0 | 0 | 0 | 0 | 0 | 2 | 0 | 0 | 0 | 0 | 1 | 0 | 0 | 0 | 0 | 0 | 0 | 0 | 0 | 0 | 0 | 0 | 0 | 0 | 0 | 0 | 0 | 0 | 0 | 0 | 0 | 0 |  |  |  | 6 | 16.9 | 25 | 34.7 | 20 | [8 empty] | 159 | 159
O=C1C(C2=CC=C(O[PH](O)(C3=CC=CC=C3)C3=CC=CC=C3)C=C2)=COC2=C1C=CC(OP(=O)(C1=CC=CC=C1)C1=CC=CC=C1)=C2 | 0 | 0 | 0 | 0 | 0 | 0 | 0 | 0 | 2 | 0 | 0 | 0 | 0 | 0 | 1 | 0 | 0 | 0 | 0 | 0 | 0 | 9 | 0 | 0 | 0 | 1 | 0 | 0 | 0 | 0 | 0 | 0 | 0 | 0 | 0 | 0 | 0 | 0 | 0 | 0 | 0 | 0 | 0 | 0 | 0 | 0 | 0 | 0 | 0 | 0 | 0 | 0 | 0 | 0 | 0 | 0 | 0 | 0 | 0 | 0 | 0 | 0 | 0 | 0 | 0 | 0 | 0 | 0 | 0 | 0 | 0 | 0 | 0 | 0 | 0 | 0 | 2 | 0 | 0 | 0 | 0 | 1 | 0 | 0 | 0 | 0 | 0 | 0 | 0 | 0 | 0 | 0 | 0 | 0 | 0 | 0 | 0 | 0 | 0 | 0 | 0 | 0 | 0 |  |  |  | 8 | 16.5 | 25 | 35.3 | 20
CC1=NC=CN1C1CC(=O)N(C2=CC=C(CC3=CC=C(N4C(=O)CC(N5C=CN=C5C)C4=O)C=C3)C=C2)C1=O | 0 | 0 | 0 | 0 | 0 | 2 | 1 | 0 | 0 | 0 | 0 | 0 | 0 | 0 | 0 | 0 | 0 | 0 | 0 | 0 | 0 | 0 | 0 | 0 | 0 | 0 | 0 | 0 | 0 | 0 | 0 | 0 | 0 | 0 | 0 | 0 | 0 | 0 | 0 | 0 | 0 | 0 | 0 | 0 | 0 | 0 | 0 | 0 | 0 | 0 | 0 | 0 | 0 | 0 | 0 | 0 | 0 | 0 | 0 | 0 | 0 | 0 | 0 | 0 | 0 | 0 | 0 | 0 | 0 | 2 | 0 | 0 | 0 | 0 | 0 | 0 | 0 | 0 | 0 | 0 | 0 | 0 | 0 | 0 | 0 | 0 | 0 | 0 | 0 | 0 | 0 | 0 | 0 | 0 | 0 | 0 | 0 | 0 | 0 | 0 | 0 | 0 | 0 | CC1=NC=CN1C1CC(=O)N(C2=CC=C(CC3=CC=C(N4C(=O)CC(N5C=CN=C5C)C4=O)C=C3)C=C2)C1=O
CC1=CC=C(N2C(=O)CC(N3C=CN=C3C)C2=O)C=C1.CC1=NC=CN1C1CC(=O)N(C2=CC=CC=C2)C1=O | 0 | 0 | 0 | 0 | 0 | 2 | 0 | 0 | 0 | 0 | 0 | 0 | 0 | 0 | 0 | 0 | 0 | 0 | 0 | 0 | 0 | 2 | 0 | 0 | 0 | 0 | 0 | 0 | 0 | 0 | 0 | 0 | 0 | 0 | 0 | 0 | 0 | 0 | 0 | 0 | 0 | 0 | 0 | 0 | 0 | 0 | 0 | 0 | 0 | 0 | 0 | 0 | 0 | 0 | 0 | 0 | 0 | 0 | 0 | 0 | 0 | 0 | 0 | 0 | 0 | 0 | 0 | 0 | 0 | 2 | 0 | 0 | 0 | 0 | 0 | 0 | 0 | 0 | 0 | 0 | 0 | 0 | 0 | 0 | 0 | 0 | 0 | 0 | 0 | 0 | 0 | 0 | 0 | 0 | 0 | 0 | 0 | 0 | 0 | 0 | 0 | 0 | 0 | CC1=CC=C(N2C(=O)CC(N3C=CN=C3C)C2=O)C=C1.CC1=NC=CN1C1CC(=O)N(C2=CC=CC=C2)C1=O
O=P1(CCCC2=CC(C3=CC(CCCP4(=O)OC5=C(C=CC=C5)C5=C4C=CC=C5)=C(O[Si](OC4=CC=C(C5=CC(CCCP6(=O)OC7=C(C=CC=C7)C7=C6C=CC=C7)=C(O)C=C5)C=C4CCCP4(=O)OC5=C(C=CC=C5)C5=C4C=CC=C5)(C4=CC=CC=C4)C4=CC=CC=C4)C=C3)=CC=C2O)OC2=C(C=CC=C2)C2=C1C=CC=C2 | 0 | 0 | 4 | 0 | 0 | 0 | 0 | 0 | 2 | 0 | 2 | 0 | 0 | 0 | 0 | 0 | 0 | 0 | 0 | 0 | 0 | 0 | 0 | 0 | 0 | 0 | 0 | 0 | 0 | 0 | 0 | 0 | 0 | 0 | 0 | 0 | 0 | 0 | 0 | 0 | 0 | 0 | 0 | 0 | 0 | 0 | 0 | 0 | 0 | 0 | 0 | 0 | 0 | 0 | 0 | 0 | 0 | 0 | 0 | 0 | 0 | 0 | 0 | 0 | 0 | 0 | 0 | 0 | 0 | 0 | 1 | 0 | 0 | 0 | 0 | 0 | 0 | 0 | 0 | 0 | 0 | 0 | 0 | 4 | 0 | 0 | 0 | 0 | 0 | 0 | 0 | 0 | 0 | 0 | 0 | 0 | 0 | 0 | 0 | 0 | 0 | 0 | 0 | O=P1(CCCC2=CC(C3=CC(CCCP4(=O)OC5=C(C=CC=C5)C5=C4C=CC=C5)=C(O[Si](OC4=CC=C(C5=CC(CCCP6(=O)OC7=C(C=CC=C7)C7=C6C=CC=C7)=C(O)C=C5)C=C4CCCP4(=O)OC5=C(C=CC=C5)C5=C4C=CC=C5)(C4=CC=CC=C4)C4=CC=CC=C4)C=C3)=CC=C2O)OC2=C(C=CC=C2)C2=C1C=CC=C2 | Nc1ccc(Cc2ccc(N)cc2)cc1 | CC(C)(C1=CC=C(OCC2CO2)C=C1)C1=CC=C(OCC2CO2)C=C1 | 4 | 19.19 | 26.4 | 32.4 | 10
O=P1(CCCC2=CC(C3=CC(CCCP4(=O)OC5=C(C=CC=C5)C5=C4C=CC=C5)=C(O[Si](OC4=CC=C(C5=CC(CCCP6(=O)OC7=C(C=CC=C7)C7=C6C=CC=C7)=C(O)C=C5)C=C4CCCP4(=O)OC5=C(C=CC=C5)C5=C4C=CC=C5)(C4=CC=CC=C4)C4=CC=CC=C4)C=C3)=CC=C2O)OC2=C(C=CC=C2)C2=C1C=CC=C2 | 0 | 0 | 4 | 0 | 0 | 0 | 0 | 0 | 2 | 0 | 2 | 0 | 0 | 0 | 0 | 0 | 0 | 0 | 0 | 0 | 0 | 0 | 0 | 0 | 0 | 0 | 0 | 0 | 0 | 0 | 0 | 0 | 0 | 0 | 0 | 0 | 0 | 0 | 0 | 0 | 0 | 0 | 0 | 0 | 0 | 0 | 0 | 0 | 0 | 0 | 0 | 0 | 0 | 0 | 0 | 0 | 0 | 0 | 0 | 0 | 0 | 0 | 0 | 0 | 0 | 0 | 0 | 0 | 0 | 0 | 1 | 0 | 0 | 0 | 0 | 0 | 0 | 0 | 0 | 0 | 0 | 0 | 0 | 4 | 0 | 0 | 0 | 0 | 0 | 0 | 0 | 0 | 0 | 0 | 0 | 0 | 0 | 0 | 0 | 0 | 0 | 0 | 0 |  |  |  | 6 | 18.69 | 26.4 | 34.1 | 20 | [6 empty] | 166 | 167
CC(C)(C1=CC=C(O[Si](OC2=C(CCCP3(=O)OC4=C(C=CC=C4)C4=C3C=CC=C4)C=C(C(C)(C)C3=CC=C(O)C(CCCP4(=O)OC5=C(C=CC=C5)C5=C4C=CC=C5)=C3)C=C2)(OC2=C(CCCP3(=O)OC4=C(C=CC=C4)C4=C3C=CC=C4)C=C(C(C)(C)C3=CC=C(O)C(CCCP4(=O)OC5=C(C=CC=C5)C5=C4C=CC=C5)=C3)C=C2)C2=CC=CC=C2)C(CCCP2(=O)OC3=C(C=CC=C3)C3=C2C=CC=C3)=C1)C1=CC(CCCP2(=O)OC3=C(C=CC=C3)C3=C2C=CC=C3)=C(O)C=C1 | 0 | 0 | 6 | 0 | 0 | 0 | 3 | 0 | 6 | 0 | 0 | 0 | 0 | 0 | 0 | 0 | 0 | 0 | 0 | 0 | 0 | 43 | 0 | 0 | 0 | 0 | 0 | 0 | 0 | 0 | 0 | 3 | 0 | 0 | 0 | 0 | 0 | 0 | 0 | 0 | 0 | 0 | 0 | 0 | 0 | 0 | 0 | 0 | 0 | 0 | 0 | 0 | 0 | 0 | 0 | 0 | 0 | 0 | 0 | 0 | 0 | 0 | 0 | 0 | 0 | 0 | 0 | 0 | 0 | 0 | 0 | 0 | 0 | 0 | 0 | 0 | 9 | 0 | 0 | 0 | 0 | 6 | 0 | 0 | 0 | 0 | 0 | 0 | 0 | 0 | 0 | 0 | 0 | 0 | 0 | 0 | 0 | 0 | 0 | 0 | 0 | 0 | 0 | CC(C)(C1=CC=C(O[Si](OC2=C(CCCP3(=O)OC4=C(C=CC=C4)C4=C3C=CC=C4)C=C(C(C)(C)C3=CC=C(O)C(CCCP4(=O)OC5=C(C=CC=C5)C5=C4C=CC=C5)=C3)C=C2)(OC2=C(CCCP3(=O)OC4=C(C=CC=C4)C4=C3C=CC=C4)C=C(C(C)(C)C3=CC=C(O)C(CCCP4(=O)OC5=C(C=CC=C5)C5=C4C=CC=C5)=C3)C=C2)C2=CC=CC=C2)C(CCCP2(=O)OC3=C(C=CC=C3)C3=C2C=CC=C3)=C1)C1=CC(CCCP2(=O)OC3=C(C=CC=C3)C3=C2C=CC=C3)=C(O)C=C1 | Nc1ccc(Cc2ccc(N)cc2)cc1 | CC(C)(C1=CC=C(OCC2CO2)C=C1)C1=CC=C(OCC2CO2)C=C1 | 4 | 19.19 | 26.4 | 33.4 | 10
CC(C)(C1=CC=C(O[Si](OC2=C(CCCP3(=O)OC4=C(C=CC=C4)C4=C3C=CC=C4)C=C(C(C)(C)C3=CC=C(O)C(CCCP4(=O)OC5=C(C=CC=C5)C5=C4C=CC=C5)=C3)C=C2)(OC2=C(CCCP3(=O)OC4=C(C=CC=C4)C4=C3C=CC=C4)C=C(C(C)(C)C3=CC=C(O)C(CCCP4(=O)OC5=C(C=CC=C5)C5=C4C=CC=C5)=C3)C=C2)C2=CC=CC=C2)C(CCCP2(=O)OC3=C(C=CC=C3)C3=C2C=CC=C3)=C1)C1=CC(CCCP2(=O)OC3=C(C=CC=C3)C3=C2C=CC=C3)=C(O)C=C1 | 0 | 0 | 6 | 0 | 0 | 0 | 3 | 0 | 6 | 0 | 0 | 0 | 0 | 0 | 0 | 0 | 0 | 0 | 0 | 0 | 0 | 43 | 0 | 0 | 0 | 0 | 0 | 0 | 0 | 0 | 0 | 3 | 0 | 0 | 0 | 0 | 0 | 0 | 0 | 0 | 0 | 0 | 0 | 0 | 0 | 0 | 0 | 0 | 0 | 0 | 0 | 0 | 0 | 0 | 0 | 0 | 0 | 0 | 0 | 0 | 0 | 0 | 0 | 0 | 0 | 0 | 0 | 0 | 0 | 0 | 0 | 0 | 0 | 0 | 0 | 0 | 9 | 0 | 0 | 0 | 0 | 6 | 0 | 0 | 0 | 0 | 0 | 0 | 0 | 0 | 0 | 0 | 0 | 0 | 0 | 0 | 0 | 0 | 0 | 0 | 0 | 0 | 0 |  |  |  | 6 | 18.69 | 26.4 | 35.2 | 20 | [6 empty] | 166 | 167
CC(C)(C1=CC=C(O[Si](OC2=C(CCCP3(=O)OC4=C(C=CC=C4)C4=C3C=CC=C4)C=C(C(C)(C)C3=CC=C(O)C(CCCP4(=O)OC5=C(C=CC=C5)C5=C4C=CC=C5)=C3)C=C2)(OC2=C(CCCP3(=O)OC4=C(C=CC=C4)C4=C3C=CC=C4)C=C(C(C)(C)C3=CC=C(O)C(CCCP4(=O)OC5=C(C=CC=C5)C5=C4C=CC=C5)=C3)C=C2)OC2=C(CCCP3(=O)OC4=C(C=CC=C4)C4=C3C=CC=C4)C=C(C(C)(C)C3=CC=C(O)C(CCCP4(=O)OC5=C(C=CC=C5)C5=C4C=CC=C5)=C3)C=C2)C(CCCP2(=O)OC3=C(C=CC=C3)C3=C2C=CC=C3)=C1)C1=CC(CCCP2(=O)OC3=C(C=CC=C3)C3=C2C=CC=C3)=C(O)C=C1 | 0 | 0 | 8 | 0 | 0 | 0 | 4 | 0 | 8 | 0 | 0 | 0 | 0 | 0 | 0 | 0 | 0 | 0 | 0 | 0 | 0 | 56 | 0 | 0 | 0 | 0 | 0 | 0 | 0 | 0 | 0 | 4 | 0 | 0 | 0 | 0 | 0 | 0 | 0 | 0 | 0 | 0 | 0 | 0 | 0 | 0 | 0 | 0 | 0 | 0 | 0 | 0 | 0 | 0 | 0 | 0 | 0 | 0 | 0 | 0 | 0 | 0 | 0 | 0 | 0 | 0 | 0 | 0 | 0 | 0 | 0 | 0 | 0 | 0 | 0 | 0 | 12 | 0 | 0 | 0 | 0 | 8 | 0 | 0 | 0 | 0 | 0 | 0 | 0 | 0 | 0 | 0 | 0 | 0 | 0 | 0 | 0 | 0 | 0 | 0 | 0 | 0 | 0 | CC(C)(C1=CC=C(O[Si](OC2=C(CCCP3(=O)OC4=C(C=CC=C4)C4=C3C=CC=C4)C=C(C(C)(C)C3=CC=C(O)C(CCCP4(=O)OC5=C(C=CC=C5)C5=C4C=CC=C5)=C3)C=C2)(OC2=C(CCCP3(=O)OC4=C(C=CC=C4)C4=C3C=CC=C4)C=C(C(C)(C)C3=CC=C(O)C(CCCP4(=O)OC5=C(C=CC=C5)C5=C4C=CC=C5)=C3)C=C2)OC2=C(CCCP3(=O)OC4=C(C=CC=C4)C4=C3C=CC=C4)C=C(C(C)(C)C3=CC=C(O)C(CCCP4(=O)OC5=C(C=CC=C5)C5=C4C=CC=C5)=C3)C=C2)C(CCCP2(=O)OC3=C(C=CC=C3)C3=C2C=CC=C3)=C1)C1=CC(CCCP2(=O)OC3=C(C=CC=C3)C3=C2C=CC=C3)=C(O)C=C1 | Nc1ccc(Cc2ccc(N)cc2)cc1 | CC(C)(C1=CC=C(OCC2CO2)C=C1)C1=CC=C(OCC2CO2)C=C1 | 4 | 19.19
CC(C)(C1=CC=C(O[Si](OC2=C(CCCP3(=O)OC4=C(C=CC=C4)C4=C3C=CC=C4)C=C(C(C)(C)C3=CC=C(O)C(CCCP4(=O)OC5=C(C=CC=C5)C5=C4C=CC=C5)=C3)C=C2)(OC2=C(CCCP3(=O)OC4=C(C=CC=C4)C4=C3C=CC=C4)C=C(C(C)(C)C3=CC=C(O)C(CCCP4(=O)OC5=C(C=CC=C5)C5=C4C=CC=C5)=C3)C=C2)OC2=C(CCCP3(=O)OC4=C(C=CC=C4)C4=C3C=CC=C4)C=C(C(C)(C)C3=CC=C(O)C(CCCP4(=O)OC5=C(C=CC=C5)C5=C4C=CC=C5)=C3)C=C2)C(CCCP2(=O)OC3=C(C=CC=C3)C3=C2C=CC=C3)=C1)C1=CC(CCCP2(=O)OC3=C(C=CC=C3)C3=C2C=CC=C3)=C(O)C=C1 | 0 | 0 | 8 | 0 | 0 | 0 | 4 | 0 | 8 | 0 | 0 | 0 | 0 | 0 | 0 | 0 | 0 | 0 | 0 | 0 | 0 | 56 | 0 | 0 | 0 | 0 | 0 | 0 | 0 | 0 | 0 | 4 | 0 | 0 | 0 | 0 | 0 | 0 | 0 | 0 | 0 | 0 | 0 | 0 | 0 | 0 | 0 | 0 | 0 | 0 | 0 | 0 | 0 | 0 | 0 | 0 | 0 | 0 | 0 | 0 | 0 | 0 | 0 | 0 | 0 | 0 | 0 | 0 | 0 | 0 | 0 | 0 | 0 | 0 | 0 | 0 | 12 | 0 | 0 | 0 | 0 | 8 | 0 | 0 | 0 | 0 | 0 | 0 | 0 | 0 | 0 | 0 | 0 | 0 | 0 | 0 | 0 | 0 | 0 | 0 | 0 | 0 | 0 |  |  |  | 6 | 18.69 | [9 empty] | 166 | 168
O=C(CC(C(=O)O)P1(=O)OC2=CC=CC=C2C2=CC=CC=C21)OCCN1C(=O)N(CCOC(=O)CC(C(=O)O)P2(=O)OC3=CC=CC=C3C3=CC=CC=C32)C(=O)N(CCOC(=O)CC(C(=O)O)P2(=O)OC3=C(C=CC=C3)C3=C2C=CC=C3)C1=O | 0 | 0 | 3 | 0 | 0 | 0 | 0 | 0 | 0 | 0 | 0 | 0 | 0 | 0 | 0 | 0 | 0 | 0 | 0 | 0 | 0 | 0 | 0 | 0 | 0 | 0 | 0 | 0 | 0 | 0 | 0 | 0 | 0 | 0 | 0 | 0 | 0 | 0 | 0 | 0 | 0 | 3 | 0 | 0 | 0 | 0 | 0 | 0 | 0 | 0 | 0 | 1 | 0 | 0 | 0 | 0 | 0 | 0 | 0 | 0 | 0 | 0 | 0 | 0 | 0 | 0 | 0 | 0 | 0 | 0 | 0 | 0 | 0 | 0 | 0 | 0 | 0 | 0 | 0 | 0 | 0 | 0 | 0 | 0 | 0 | 0 | 0 | 0 | 0 | 0 | 0 | 0 | 0 | 0 | 0 | 0 | 0 | 0 | 0 | 0 | 0 | 0 | 0 | O=C(CC(C(=O)O)P1(=O)OC2=CC=CC=C2C2=CC=CC=C21)OCCN1C(=O)N(CCOC(=O)CC(C(=O)O)P2(=O)OC3=CC=CC=C3C3=CC=CC=C32)C(=O)N(CCOC(=O)CC(C(=O)O)P2(=O)OC3=C(C=CC=C3)C3=C2C=CC=C3)C1=O | CC1=CC2C(CC1)C(=O)OC2=O | CC(C)(C1=CC=C(OCC2CO2)C=C1)C1=CC=C(OCC2CO2)C=C1 | 6.5 | 41.4 | 20.1 | 25 | 0 | 1149.8 | 865.1 |  |  | 50 | 80 | 140.7 | 156.5 | 138 | 135 | 111 | 112
O=C(CC(C(=O)O)P1(=O)OC2=CC=CC=C2C2=CC=CC=C21)OCCN1C(=O)N(CCOC(=O)CC(C(=O)O)P2(=O)OC3=CC=CC=C3C3=CC=CC=C32)C(=O)N(CCOC(=O)CC(C(=O)O)P2(=O)OC3=C(C=CC=C3)C3=C2C=CC=C3)C1=O | 0 | 0 | 3 | 0 | 0 | 0 | 0 | 0 | 0 | 0 | 0 | 0 | 0 | 0 | 0 | 0 | 0 | 0 | 0 | 0 | 0 | 0 | 0 | 0 | 0 | 0 | 0 | 0 | 0 | 0 | 0 | 0 | 0 | 0 | 0 | 0 | 0 | 0 | 0 | 0 | 0 | 3 | 0 | 0 | 0 | 0 | 0 | 0 | 0 | 0 | 0 | 1 | 0 | 0 | 0 | 0 | 0 | 0 | 0 | 0 | 0 | 0 | 0 | 0 | 0 | 0 | 0 | 0 | 0 | 0 | 0 | 0 | 0 | 0 | 0 | 0 | 0 | 0 | 0 | 0 | 0 | 0 | 0 | 0 | 0 | 0 | 0 | 0 | 0 | 0 | 0 | 0 | 0 | 0 | 0 | 0 | 0 | 0 | 0 | 0 | 0 | 0 | 0 |  |  |  | 13 | 36.95 | 20.1 | 28.3 | 10 | 1149.8 | 603.4 |  |  | 50 | 70 | 140.7 | 158.3 | 138 | 133 | 111 | 111
O=C(CC(C(=O)O)P1(=O)OC2=CC=CC=C2C2=CC=CC=C21)OCCN1C(=O)N(CCOC(=O)CC(C(=O)O)P2(=O)OC3=CC=CC=C3C3=CC=CC=C32)C(=O)N(CCOC(=O)CC(C(=O)O)P2(=O)OC3=C(C=CC=C3)C3=C2C=CC=C3)C1=O | 0 | 0 | 3 | 0 | 0 | 0 | 0 | 0 | 0 | 0 | 0 | 0 | 0 | 0 | 0 | 0 | 0 | 0 | 0 | 0 | 0 | 0 | 0 | 0 | 0 | 0 | 0 | 0 | 0 | 0 | 0 | 0 | 0 | 0 | 0 | 0 | 0 | 0 | 0 | 0 | 0 | 3 | 0 | 0 | 0 | 0 | 0 | 0 | 0 | 0 | 0 | 1 | 0 | 0 | 0 | 0 | 0 | 0 | 0 | 0 | 0 | 0 | 0 | 0 | 0 | 0 | 0 | 0 | 0 | 0 | 0 | 0 | 0 | 0 | 0 | 0 | 0 | 0 | 0 | 0 | 0 | 0 | 0 | 0 | 0 | 0 | 0 | 0 | 0 | 0 | 0 | 0 | 0 | 0 | 0 | 0 | 0 | 0 | 0 | 0 | 0 | 0 | 0 |  |  |  | 19.5 | 32.51 | 20.1 | 30.7 | 10 | 1149.8 | 519.5 |  |  | 50 | 68 | 140.7 | 161.8 | 138 | 131 | 111 | 111
O=C(CC(C(=O)O)P1(=O)OC2=CC=CC=C2C2=CC=CC=C21)OCCN1C(=O)N(CCOC(=O)CC(C(=O)O)P2(=O)OC3=CC=CC=C3C3=CC=CC=C32)C(=O)N(CCOC(=O)CC(C(=O)O)P2(=O)OC3=C(C=CC=C3)C3=C2C=CC=C3)C1=O | 0 | 0 | 3 | 0 | 0 | 0 | 0 | 0 | 0 | 0 | 0 | 0 | 0 | 0 | 0 | 0 | 0 | 0 | 0 | 0 | 0 | 0 | 0 | 0 | 0 | 0 | 0 | 0 | 0 | 0 | 0 | 0 | 0 | 0 | 0 | 0 | 0 | 0 | 0 | 0 | 0 | 3 | 0 | 0 | 0 | 0 | 0 | 0 | 0 | 0 | 0 | 1 | 0 | 0 | 0 | 0 | 0 | 0 | 0 | 0 | 0 | 0 | 0 | 0 | 0 | 0 | 0 | 0 | 0 | 0 | 0 | 0 | 0 | 0 | 0 | 0 | 0 | 0 | 0 | 0 | 0 | 0 | 0 | 0 | 0 | 0 | 0 | 0 | 0 | 0 | 0 | 0 | 0 | 0 | 0 | 0 | 0 | 0 | 0 | 0 | 0 | 0 | 0 |  |  |  | 26 | 28.09 | 20.1 | 32.8 | 20 | 1149.8 | 467.7 |  |  | 50 | 42 | 140.7 | 161.9 | 138 | 130 | 111 | 107
C1=CC=C([Si](OC2=CC=C(C3(C4=CC=C(OCC5CO5)C=C4)C4=CC=CN=C4C4=NC=CC=C43)C=C2)(OC2=CC=C(C3(C4=CC=C(OCC5CO5)C=C4)C4=CC=CN=C4C4=NC=CC=C43)C=C2)C2=CC=CC=C2)C=C1 | 0 | 0 | 0 | 0 | 0 | 0 | 0 | 0 | 4 | 0 | 2 | 0 | 0 | 0 | 0 | 0 | 0 | 0 | 0 | 0 | 0 | 0 | 0 | 0 | 0 | 0 | 0 | 0 | 0 | 0 | 0 | 0 | 0 | 2 | 0 | 0 | 0 | 0 | 0 | 0 | 0 | 0 | 0 | 0 | 0 | 0 | 0 | 0 | 0 | 0 | 0 | 0 | 0 | 0 | 0 | 0 | 0 | 0 | 0 | 0 | 0 | 0 | 0 | 0 | 0 | 0 | 0 | 0 | 0 | 0 | 1 | 0 | 0 | 0 | 0 | 0 | 2 | 0 | 0 | 0 | 0 | 0 | 0 | 0 | 0 | 2 | 0 | 0 | 0 | 0 | 0 | 0 | 0 | 0 | 0 | 0 | 0 | 0 | 0 | 0 | 0 | 0 | 0 | C1=CC=C([Si](OC2=CC=C(C3(C4=CC=C(OCC5CO5)C=C4)C4=CC=CN=C4C4=NC=CC=C43)C=C2)(OC2=CC=C(C3(C4=CC=C(OCC5CO5)C=C4)C4=CC=CN=C4C4=NC=CC=C43)C=C2)C2=CC=CC=C2)C=C1 | Nc1ccc(Cc2ccc(N)cc2)cc1 | CC(C)(C1=CC=C(OCC2CO2)C=C1)C1=CC=C(OCC2CO2)C=C1 | 10 |  | 22.6 | 28.1 | 10 |  |  |  |  | 32.28 | 44.96 | 148 | 173 | 153 | 176
C1=CC=C([Si](OC2=CC=C(C3(C4=CC=C(OCC5CO5)C=C4)C4=CC=CN=C4C4=NC=CC=C43)C=C2)(OC2=CC=C(C3(C4=CC=C(OCC5CO5)C=C4)C4=CC=CN=C4C4=NC=CC=C43)C=C2)C2=CC=CC=C2)C=C1 | 0 | 0 | 0 | 0 | 0 | 0 | 0 | 0 | 4 | 0 | 2 | 0 | 0 | 0 | 0 | 0 | 0 | 0 | 0 | 0 | 0 | 0 | 0 | 0 | 0 | 0 | 0 | 0 | 0 | 0 | 0 | 0 | 0 | 2 | 0 | 0 | 0 | 0 | 0 | 0 | 0 | 0 | 0 | 0 | 0 | 0 | 0 | 0 | 0 | 0 | 0 | 0 | 0 | 0 | 0 | 0 | 0 | 0 | 0 | 0 | 0 | 0 | 0 | 0 | 0 | 0 | 0 | 0 | 0 | 0 | 1 | 0 | 0 | 0 | 0 | 0 | 2 | 0 | 0 | 0 | 0 | 0 | 0 | 0 | 0 | 2 | 0 | 0 | 0 | 0 | 0 | 0 | 0 | 0 | 0 | 0 | 0 | 0 | 0 | 0 | 0 | 0 | 0 |  |  |  | 20 |  | 22.6 | 29.8 | 20 |  |  |  |  | 32.28 | 53.91 | 148 | 175 | 153 | 180
C1=CC=C([Si](OC2=CC=C(C3(C4=CC=C(OCC5CO5)C=C4)C4=CC=CN=C4C4=NC=CC=C43)C=C2)(OC2=CC=C(C3(C4=CC=C(OCC5CO5)C=C4)C4=CC=CN=C4C4=NC=CC=C43)C=C2)C2=CC=CC=C2)C=C1 | 0 | 0 | 0 | 0 | 0 | 0 | 0 | 0 | 4 | 0 | 2 | 0 | 0 | 0 | 0 | 0 | 0 | 0 | 0 | 0 | 0 | 0 | 0 | 0 | 0 | 0 | 0 | 0 | 0 | 0 | 0 | 0 | 0 | 2 | 0 | 0 | 0 | 0 | 0 | 0 | 0 | 0 | 0 | 0 | 0 | 0 | 0 | 0 | 0 | 0 | 0 | 0 | 0 | 0 | 0 | 0 | 0 | 0 | 0 | 0 | 0 | 0 | 0 | 0 | 0 | 0 | 0 | 0 | 0 | 0 | 1 | 0 | 0 | 0 | 0 | 0 | 2 | 0 | 0 | 0 | 0 | 0 | 0 | 0 | 0 | 2 | 0 | 0 | 0 | 0 | 0 | 0 | 0 | 0 | 0 | 0 | 0 | 0 | 0 | 0 | 0 | 0 | 0 |  |  |  | 30 |  | 22.6 | 30.1 | 20 |  |  |  |  | 32.28 | 77.37 | 148 | 184 | 153 | 187
NCC1=CC=C(CNP2(=O)OCC3(CO2)COP(=O)(NCC2=CC=C(CN)C=C2)OC3)C=C1 | 0 | 0 | 0 | 0 | 0 | 0 | 0 | 0 | 0 | 0 | 2 | 0 | 0 | 0 | 0 | 0 | 0 | 0 | 0 | 0 | 0 | 0 | 0 | 0 | 0 | 0 | 0 | 0 | 0 | 0 | 0 | 0 | 0 | 0 | 0 | 0 | 0 | 0 | 0 | 0 | 0 | 0 | 0 | 0 | 0 | 0 | 0 | 0 | 0 | 0 | 0 | 0 | 0 | 0 | 4 | 0 | 0 | 0 | 0 | 0 | 0 | 0 | 0 | 0 | 0 | 0 | 0 | 0 | 0 | 0 | 0 | 2 | 0 | 0 | 0 | 0 | 0 | 0 | 0 | 0 | 0 | 0 | 0 | 0 | 0 | 0 | 0 | 0 | 0 | 0 | 0 | 0 | 0 | 0 | 0 | 0 | 0 | 0 | 0 | 0 | 0 | 0 | 0 | NCC1=CC=C(CNP2(=O)OCC3(CO2)COP(=O)(NCC2=CC=C(CN)C=C2)OC3)C=C1 | NO CURING AGENT | CC(C)(C1=CC=C(OCC2CO2)C=C1)C1=CC=C(OCC2CO2)C=C1 | 23.1 |  | 18 | 28.8 | 20 |  |  | 785.54 | 409.57 | 64.97 | 35.21
NCC1=CC=C(CNP2(=O)OCC3(CO2)COP(=O)(NCC2=CC=C(CN)C=C2)OC3)C=C1 | 0 | 0 | 0 | 0 | 0 | 0 | 0 | 0 | 0 | 0 | 2 | 0 | 0 | 0 | 0 | 0 | 0 | 0 | 0 | 0 | 0 | 0 | 0 | 0 | 0 | 0 | 0 | 0 | 0 | 0 | 0 | 0 | 0 | 0 | 0 | 0 | 0 | 0 | 0 | 0 | 0 | 0 | 0 | 0 | 0 | 0 | 0 | 0 | 0 | 0 | 0 | 0 | 0 | 0 | 4 | 0 | 0 | 0 | 0 | 0 | 0 | 0 | 0 | 0 | 0 | 0 | 0 | 0 | 0 | 0 | 0 | 2 | 0 | 0 | 0 | 0 | 0 | 0 | 0 | 0 | 0 | 0 | 0 | 0 | 0 | 0 | 0 | 0 | 0 | 0 | 0 | 0 | 0 | 0 | 0 | 0 | 0 | 0 | 0 | 0 | 0 | 0 | 0 |  |  |  | 25.9 |  | 18 | 31.4 | 20 |  |  | 785.54 | 344.52 | 64.97 | 47.1
NCC1=CC=C(CNP2(=O)OCC3(CO2)COP(=O)(NCC2=CC=C(CN)C=C2)OC3)C=C1 | 0 | 0 | 0 | 0 | 0 | 0 | 0 | 0 | 0 | 0 | 2 | 0 | 0 | 0 | 0 | 0 | 0 | 0 | 0 | 0 | 0 | 0 | 0 | 0 | 0 | 0 | 0 | 0 | 0 | 0 | 0 | 0 | 0 | 0 | 0 | 0 | 0 | 0 | 0 | 0 | 0 | 0 | 0 | 0 | 0 | 0 | 0 | 0 | 0 | 0 | 0 | 0 | 0 | 0 | 4 | 0 | 0 | 0 | 0 | 0 | 0 | 0 | 0 | 0 | 0 | 0 | 0 | 0 | 0 | 0 | 0 | 2 | 0 | 0 | 0 | 0 | 0 | 0 | 0 | 0 | 0 | 0 | 0 | 0 | 0 | 0 | 0 | 0 | 0 | 0 | 0 | 0 | 0 | 0 | 0 | 0 | 0 | 0 | 0 | 0 | 0 | 0 | 0 |  |  |  | 28.57 |  | 18 | 32.2 | 20 |  |  | 785.54 | 339.8 | 64.97 | 40.21
O=P1(C2=NC(P3(=O)OC4=C(C=CC=C4)C4=C3C=CC=C4)=NC(P3(=O)OC4=C(C=CC=C4)C4=C3C=CC=C4)=N2)OC2=C(C=CC=C2)C2=C1C=CC=C2 | 0 | 0 | 3 | 0 | 0 | 0 | 0 | 0 | 0 | 0 | 0 | 0 | 0 | 0 | 0 | 0 | 0 | 0 | 0 | 0 | 0 | 0 | 0 | 0 | 0 | 0 | 0 | 0 | 0 | 0 | 0 | 0 | 0 | 0 | 0 | 0 | 0 | 0 | 0 | 0 | 0 | 0 | 0 | 0 | 0 | 0 | 0 | 0 | 0 | 0 | 0 | 0 | 0 | 0 | 0 | 0 | 0 | 0 | 0 | 0 | 0 | 0 | 0 | 0 | 0 | 0 | 0 | 1 | 0 | 0 | 0 | 0 | 0 | 0 | 0 | 0 | 0 | 0 | 0 | 0 | 0 | 0 | 0 | 0 | 0 | 0 | 0 | 0 | 0 | 0 | 0 | 0 | 0 | 0 | 0 | 0 | 0 | 0 | 0 | 0 | 0 | 0 | 0 | O=P1(C2=NC(P3(=O)OC4=C(C=CC=C4)C4=C3C=CC=C4)=NC(P3(=O)OC4=C(C=CC=C4)C4=C3C=CC=C4)=N2)OC2=C(C=CC=C2)C2=C1C=CC=C2 | NC1=CC=C(C=C1)S(=O)(=O)C1=CC=C(N)C=C1 | CC(C)(C1=CC=C(OCC2CO2)C=C1)C1=CC=C(OCC2CO2)C=C1 | 2.34 | 24.23 | 22.5 | 32.5 | 0 | 1208 | 836 |  |  |  |  | 200 | 190
O=P1(C2=NC(P3(=O)OC4=C(C=CC=C4)C4=C3C=CC=C4)=NC(P3(=O)OC4=C(C=CC=C4)C4=C3C=CC=C4)=N2)OC2=C(C=CC=C2)C2=C1C=CC=C2 | 0 | 0 | 3 | 0 | 0 | 0 | 0 | 0 | 0 | 0 | 0 | 0 | 0 | 0 | 0 | 0 | 0 | 0 | 0 | 0 | 0 | 0 | 0 | 0 | 0 | 0 | 0 | 0 | 0 | 0 | 0 | 0 | 0 | 0 | 0 | 0 | 0 | 0 | 0 | 0 | 0 | 0 | 0 | 0 | 0 | 0 | 0 | 0 | 0 | 0 | 0 | 0 | 0 | 0 | 0 | 0 | 0 | 0 | 0 | 0 | 0 | 0 | 0 | 0 | 0 | 0 | 0 | 1 | 0 | 0 | 0 | 0 | 0 | 0 | 0 | 0 | 0 | 0 | 0 | 0 | 0 | 0 | 0 | 0 | 0 | 0 | 0 | 0 | 0 | 0 | 0 | 0 | 0 | 0 | 0 | 0 | 0 | 0 | 0 | 0 | 0 | 0 | 0 |  |  |  | 4.67 | 23.65 | 22.5 | 34.6 | 10 | 1208 | 727 |  |  |  |  | 200 | 184
O=P1(C2=NC(P3(=O)OC4=C(C=CC=C4)C4=C3C=CC=C4)=NC(P3(=O)OC4=C(C=CC=C4)C4=C3C=CC=C4)=N2)OC2=C(C=CC=C2)C2=C1C=CC=C2 | 0 | 0 | 3 | 0 | 0 | 0 | 0 | 0 | 0 | 0 | 0 | 0 | 0 | 0 | 0 | 0 | 0 | 0 | 0 | 0 | 0 | 0 | 0 | 0 | 0 | 0 | 0 | 0 | 0 | 0 | 0 | 0 | 0 | 0 | 0 | 0 | 0 | 0 | 0 | 0 | 0 | 0 | 0 | 0 | 0 | 0 | 0 | 0 | 0 | 0 | 0 | 0 | 0 | 0 | 0 | 0 | 0 | 0 | 0 | 0 | 0 | 0 | 0 | 0 | 0 | 0 | 0 | 1 | 0 | 0 | 0 | 0 | 0 | 0 | 0 | 0 | 0 | 0 | 0 | 0 | 0 | 0 | 0 | 0 | 0 | 0 | 0 | 0 | 0 | 0 | 0 | 0 | 0 | 0 | 0 | 0 | 0 | 0 | 0 | 0 | 0 | 0 | 0 |  |  |  | 6.99 | 23.07 | 22.5 | 36.2 | 10 | 1208 | 629 |  |  |  |  | 200 | 181
O=P1(C2=NC(P3(=O)OC4=C(C=CC=C4)C4=C3C=CC=C4)=NC(P3(=O)OC4=C(C=CC=C4)C4=C3C=CC=C4)=N2)OC2=C(C=CC=C2)C2=C1C=CC=C2 | 0 | 0 | 3 | 0 | 0 | 0 | 0 | 0 | 0 | 0 | 0 | 0 | 0 | 0 | 0 | 0 | 0 | 0 | 0 | 0 | 0 | 0 | 0 | 0 | 0 | 0 | 0 | 0 | 0 | 0 | 0 | 0 | 0 | 0 | 0 | 0 | 0 | 0 | 0 | 0 | 0 | 0 | 0 | 0 | 0 | 0 | 0 | 0 | 0 | 0 | 0 | 0 | 0 | 0 | 0 | 0 | 0 | 0 | 0 | 0 | 0 | 0 | 0 | 0 | 0 | 0 | 0 | 1 | 0 | 0 | 0 | 0 | 0 | 0 | 0 | 0 | 0 | 0 | 0 | 0 | 0 | 0 | 0 | 0 | 0 | 0 | 0 | 0 | 0 | 0 | 0 | 0 | 0 | 0 | 0 | 0 | 0 | 0 | 0 | 0 | 0 | 0 | 0 |  |  |  | 9.34 | 22.49 | 22.5 | 33.4 | 20 | 1208 | 613 |  |  |  |  | 200 | 175
O=P1(NC2=CC=C(CC3=CC=C(NP4(=O)OC5=C(C=CC=C5)C5=C4C=CC=C5)C=C3)C=C2)OC2=C(C=CC=C2)C2=C1C=CC=C2 | 0 | 0 | 2 | 0 | 0 | 0 | 0 | 0 | 0 | 0 | 0 | 0 | 0 | 0 | 0 | 0 | 0 | 0 | 0 | 0 | 0 | 0 | 0 | 0 | 0 | 0 | 0 | 0 | 0 | 0 | 0 | 0 | 0 | 0 | 0 | 0 | 0 | 0 | 0 | 0 | 0 | 0 | 0 | 0 | 0 | 0 | 0 | 0 | 0 | 0 | 0 | 0 | 0 | 0 | 0 | 0 | 0 | 0 | 0 | 0 | 0 | 0 | 0 | 0 | 0 | 0 | 0 | 0 | 0 | 0 | 0 | 0 | 0 | 0 | 1 | 0 | 0 | 0 | 0 | 0 | 0 | 0 | 0 | 0 | 0 | 0 | 0 | 0 | 0 | 0 | 0 | 0 | 0 | 0 | 0 | 0 | 0 | 0 | 0 | 0 | 0 | 0 | 0 | O=P1(NC2=CC=C(CC3=CC=C(NP4(=O)OC5=C(C=CC=C5)C5=C4C=CC=C5)C=C3)C=C2)OC2=C(C=CC=C2)C2=C1C=CC=C2 | Nc1ccc(Cc2ccc(N)cc2)cc1 | CC(C)(C1=CC=C(OCC2CO2)C=C1)C1=CC=C(OCC2CO2)C=C1 | 2.5 | 17.5 | 26 | 30 | 20 | 1484 | 1236 |  |  |  |  | 151 | 157 | 187 | 181
O=P1(NC2=CC=C(CC3=CC=C(NP4(=O)OC5=C(C=CC=C5)C5=C4C=CC=C5)C=C3)C=C2)OC2=C(C=CC=C2)C2=C1C=CC=C2 | 0 | 0 | 2 | 0 | 0 | 0 | 0 | 0 | 0 | 0 | 0 | 0 | 0 | 0 | 0 | 0 | 0 | 0 | 0 | 0 | 0 | 0 | 0 | 0 | 0 | 0 | 0 | 0 | 0 | 0 | 0 | 0 | 0 | 0 | 0 | 0 | 0 | 0 | 0 | 0 | 0 | 0 | 0 | 0 | 0 | 0 | 0 | 0 | 0 | 0 | 0 | 0 | 0 | 0 | 0 | 0 | 0 | 0 | 0 | 0 | 0 | 0 | 0 | 0 | 0 | 0 | 0 | 0 | 0 | 0 | 0 | 0 | 0 | 0 | 1 | 0 | 0 | 0 | 0 | 0 | 0 | 0 | 0 | 0 | 0 | 0 | 0 | 0 | 0 | 0 | 0 | 0 | 0 | 0 | 0 | 0 | 0 | 0 | 0 | 0 | 0 | 0 | 0 |  |  |  | 5 | 17 | 26 | 31.5 | 20 | 1484 | 999 |  |  |  |  | 151 | 154 | 187 | 185
O=P1(N2CCOCC2)OC2=C(C=CC=C2)C2=C1C=CC=C2 | 0 | 0 | 1 | 0 | 0 | 0 | 0 | 0 | 0 | 0 | 0 | 0 | 0 | 0 | 0 | 0 | 0 | 0 | 0 | 0 | 0 | 0 | 0 | 0 | 0 | 0 | 0 | 0 | 0 | 0 | 0 | 0 | 0 | 0 | 0 | 0 | 0 | 0 | 0 | 0 | 0 | 0 | 0 | 0 | 0 | 0 | 0 | 0 | 0 | 0 | 0 | 0 | 0 | 0 | 0 | 0 | 0 | 0 | 0 | 0 | 0 | 0 | 0 | 0 | 0 | 0 | 0 | 0 | 0 | 0 | 0 | 0 | 0 | 0 | 0 | 0 | 0 | 0 | 0 | 0 | 0 | 0 | 0 | 0 | 0 | 0 | 1 | 0 | 0 | 0 | 0 | 0 | 0 | 0 | 0 | 0 | 0 | 0 | 0 | 0 | 0 | 0 | 0 | O=P1(N2CCOCC2)OC2=C(C=CC=C2)C2=C1C=CC=C2 | Nc1ccc(Cc2ccc(N)cc2)cc1 | CC(C)(C1=CC=C(OCC2CO2)C=C1)C1=CC=C(OCC2CO2)C=C1 | 2.5 | 17.5 | 26 | 29.5 | 10 | 1484 | 1296 |  |  |  |  | 151 | 148 | 187 | 167
O=P1(N2CCOCC2)OC2=C(C=CC=C2)C2=C1C=CC=C2 | 0 | 0 | 1 | 0 | 0 | 0 | 0 | 0 | 0 | 0 | 0 | 0 | 0 | 0 | 0 | 0 | 0 | 0 | 0 | 0 | 0 | 0 | 0 | 0 | 0 | 0 | 0 | 0 | 0 | 0 | 0 | 0 | 0 | 0 | 0 | 0 | 0 | 0 | 0 | 0 | 0 | 0 | 0 | 0 | 0 | 0 | 0 | 0 | 0 | 0 | 0 | 0 | 0 | 0 | 0 | 0 | 0 | 0 | 0 | 0 | 0 | 0 | 0 | 0 | 0 | 0 | 0 | 0 | 0 | 0 | 0 | 0 | 0 | 0 | 0 | 0 | 0 | 0 | 0 | 0 | 0 | 0 | 0 | 0 | 0 | 0 | 1 | 0 | 0 | 0 | 0 | 0 | 0 | 0 | 0 | 0 | 0 | 0 | 0 | 0 | 0 | 0 | 0 |  |  |  | 5 | 17 | 26 | 30 | 20 | 1484 | 1145 |  |  |  |  | 151 | 137 | 187 | 160
O=P1(NC2=NC(NP3(=O)OC4=C(C=CC=C4)C4=C3C=CC=C4)=NC(NP3(=O)OC4=C(C=CC=C4)C4=C3C=CC=C4)=N2)OC2=CC=CC=C2C2=CC=CC=C21 | 0 | 0 | 3 | 0 | 0 | 0 | 0 | 0 | 0 | 0 | 0 | 0 | 0 | 0 | 0 | 0 | 0 | 0 | 0 | 0 | 0 | 0 | 0 | 0 | 0 | 0 | 0 | 0 | 1 | 0 | 0 | 0 | 0 | 0 | 0 | 0 | 0 | 0 | 0 | 0 | 0 | 0 | 0 | 0 | 0 | 0 | 0 | 0 | 0 | 0 | 0 | 0 | 0 | 0 | 0 | 0 | 0 | 0 | 0 | 0 | 0 | 0 | 0 | 0 | 0 | 0 | 0 | 1 | 0 | 0 | 0 | 0 | 0 | 0 | 0 | 0 | 0 | 0 | 0 | 0 | 0 | 0 | 0 | 0 | 0 | 0 | 0 | 0 | 0 | 0 | 0 | 0 | 0 | 0 | 0 | 0 | 0 | 0 | 0 | 0 | 0 | 0 | 0 | O=P1(NC2=NC(NP3(=O)OC4=C(C=CC=C4)C4=C3C=CC=C4)=NC(NP3(=O)OC4=C(C=CC=C4)C4=C3C=CC=C4)=N2)OC2=CC=CC=C2C2=CC=CC=C21 | C(CNCCNCCN)N | CC(C)(C1=CC=C(OCC2CO2)C=C1)C1=CC=C(OCC2CO2)C=C1 | 18.1 | 8.98 | 21.1 | 26.7 | 10 |  |  |  |  | 64.3 | 42.4
O=P1(NC2=NC(NP3(=O)OC4=C(C=CC=C4)C4=C3C=CC=C4)=NC(NP3(=O)OC4=C(C=CC=C4)C4=C3C=CC=C4)=N2)OC2=CC=CC=C2C2=CC=CC=C21 | 0 | 0 | 3 | 0 | 0 | 0 | 0 | 0 | 0 | 0 | 0 | 0 | 0 | 0 | 0 | 0 | 0 | 0 | 0 | 0 | 0 | 0 | 0 | 0 | 0 | 0 | 0 | 0 | 1 | 0 | 0 | 0 | 0 | 0 | 0 | 0 | 0 | 0 | 0 | 0 | 0 | 0 | 0 | 0 | 0 | 0 | 0 | 0 | 0 | 0 | 0 | 0 | 0 | 0 | 0 | 0 | 0 | 0 | 0 | 0 | 0 | 0 | 0 | 0 | 0 | 0 | 0 | 1 | 0 | 0 | 0 | 0 | 0 | 0 | 0 | 0 | 0 | 0 | 0 | 0 | 0 | 0 | 0 | 0 | 0 | 0 | 0 | 0 | 0 | 0 | 0 | 0 | 0 | 0 | 0 | 0 | 0 | 0 | 0 | 0 | 0 | 0 | 0 |  |  |  | 20 | 8.84 | 21.1 | 27.8 | 10 |  |  |  |  | 64.3 | 40.5
O=P1(NC2=NC(NP3(=O)OC4=C(C=CC=C4)C4=C3C=CC=C4)=NC(NP3(=O)OC4=C(C=CC=C4)C4=C3C=CC=C4)=N2)OC2=CC=CC=C2C2=CC=CC=C21 | 0 | 0 | 3 | 0 | 0 | 0 | 0 | 0 | 0 | 0 | 0 | 0 | 0 | 0 | 0 | 0 | 0 | 0 | 0 | 0 | 0 | 0 | 0 | 0 | 0 | 0 | 0 | 0 | 1 | 0 | 0 | 0 | 0 | 0 | 0 | 0 | 0 | 0 | 0 | 0 | 0 | 0 | 0 | 0 | 0 | 0 | 0 | 0 | 0 | 0 | 0 | 0 | 0 | 0 | 0 | 0 | 0 | 0 | 0 | 0 | 0 | 0 | 0 | 0 | 0 | 0 | 0 | 1 | 0 | 0 | 0 | 0 | 0 | 0 | 0 | 0 | 0 | 0 | 0 | 0 | 0 | 0 | 0 | 0 | 0 | 0 | 0 | 0 | 0 | 0 | 0 | 0 | 0 | 0 | 0 | 0 | 0 | 0 | 0 | 0 | 0 | 0 | 0 |  |  |  | 21.25 | 8.69 | 21.1 | 29.3 | 20 |  |  |  |  | 64.3 | 38.2
O=C(NC1=CC=C(NC(=O)OC(C2=CC=C(OP(=O)(OC3=CC=CC=C3)OC3=CC=CC=C3)C=C2)C2=CC=C(OP(=O)(OC3=CC=CC=C3)OC3=CC=CC=C3)C=C2)C=C1)OC(C1=CC=C(OP(=O)(OC2=CC=CC=C2)OC2=CC=CC=C2)C=C1)C1=CC=C(OP(=O)(OC2=CC=CC=C2)OC2=CC=CC=C2)C=C1 | 0 | 0 | 0 | 0 | 0 | 0 | 0 | 0 | 0 | 0 | 4 | 0 | 0 | 0 | 0 | 0 | 0 | 0 | 0 | 0 | 0 | 8 | 0 | 0 | 0 | 0 | 0 | 0 | 0 | 0 | 0 | 0 | 0 | 0 | 0 | 0 | 0 | 0 | 0 | 0 | 0 | 0 | 0 | 0 | 0 | 0 | 0 | 4 | 1 | 0 | 0 | 0 | 0 | 0 | 0 | 0 | 0 | 0 | 0 | 0 | 0 | 0 | 0 | 0 | 0 | 0 | 0 | 0 | 0 | 0 | 0 | 0 | 0 | 0 | 0 | 0 | 0 | 0 | 0 | 0 | 0 | 0 | 0 | 0 | 0 | 0 | 0 | 0 | 0 | 0 | 0 | 0 | 0 | 0 | 0 | 0 | 0 | 0 | 0 | 0 | 0 | 0 | 0 | O=C(NC1=CC=C(NC(=O)OC(C2=CC=C(OP(=O)(OC3=CC=CC=C3)OC3=CC=CC=C3)C=C2)C2=CC=C(OP(=O)(OC3=CC=CC=C3)OC3=CC=CC=C3)C=C2)C=C1)OC(C1=CC=C(OP(=O)(OC2=CC=CC=C2)OC2=CC=CC=C2)C=C1)C1=CC=C(OP(=O)(OC2=CC=CC=C2)OC2=CC=CC=C2)C=C1 | Nc1ccc(Cc2ccc(N)cc2)cc1 | CC(C)(C1=CC=C(OCC2CO2)C=C1)C1=CC=C(OCC2CO2)C=C1 | 5 | 19.11 | 26.8 | 30.9 | 0 | 1162 | 850
O=C(NC1=CC=C(NC(=O)OC(C2=CC=C(OP(=O)(OC3=CC=CC=C3)OC3=CC=CC=C3)C=C2)C2=CC=C(OP(=O)(OC3=CC=CC=C3)OC3=CC=CC=C3)C=C2)C=C1)OC(C1=CC=C(OP(=O)(OC2=CC=CC=C2)OC2=CC=CC=C2)C=C1)C1=CC=C(OP(=O)(OC2=CC=CC=C2)OC2=CC=CC=C2)C=C1 | 0 | 0 | 0 | 0 | 0 | 0 | 0 | 0 | 0 | 0 | 4 | 0 | 0 | 0 | 0 | 0 | 0 | 0 | 0 | 0 | 0 | 8 | 0 | 0 | 0 | 0 | 0 | 0 | 0 | 0 | 0 | 0 | 0 | 0 | 0 | 0 | 0 | 0 | 0 | 0 | 0 | 0 | 0 | 0 | 0 | 0 | 0 | 4 | 1 | 0 | 0 | 0 | 0 | 0 | 0 | 0 | 0 | 0 | 0 | 0 | 0 | 0 | 0 | 0 | 0 | 0 | 0 | 0 | 0 | 0 | 0 | 0 | 0 | 0 | 0 | 0 | 0 | 0 | 0 | 0 | 0 | 0 | 0 | 0 | 0 | 0 | 0 | 0 | 0 | 0 | 0 | 0 | 0 | 0 | 0 | 0 | 0 | 0 | 0 | 0 | 0 | 0 | 0 |  |  |  | 10 | 18.1 | 26.8 | 33.5 | 10 | 1162 | 875
O=C(NC1=CC=C(NC(=O)OC(C2=CC=C(OP(=O)(OC3=CC=CC=C3)OC3=CC=CC=C3)C=C2)C2=CC=C(OP(=O)(OC3=CC=CC=C3)OC3=CC=CC=C3)C=C2)C=C1)OC(C1=CC=C(OP(=O)(OC2=CC=CC=C2)OC2=CC=CC=C2)C=C1)C1=CC=C(OP(=O)(OC2=CC=CC=C2)OC2=CC=CC=C2)C=C1 | 0 | 0 | 0 | 0 | 0 | 0 | 0 | 0 | 0 | 0 | 4 | 0 | 0 | 0 | 0 | 0 | 0 | 0 | 0 | 0 | 0 | 8 | 0 | 0 | 0 | 0 | 0 | 0 | 0 | 0 | 0 | 0 | 0 | 0 | 0 | 0 | 0 | 0 | 0 | 0 | 0 | 0 | 0 | 0 | 0 | 0 | 0 | 4 | 1 | 0 | 0 | 0 | 0 | 0 | 0 | 0 | 0 | 0 | 0 | 0 | 0 | 0 | 0 | 0 | 0 | 0 | 0 | 0 | 0 | 0 | 0 | 0 | 0 | 0 | 0 | 0 | 0 | 0 | 0 | 0 | 0 | 0 | 0 | 0 | 0 | 0 | 0 | 0 | 0 | 0 | 0 | 0 | 0 | 0 | 0 | 0 | 0 | 0 | 0 | 0 | 0 | 0 | 0 |  |  |  | 15 | 17.09 | 26.8 | 33.9 | 20 | 1162 | 784
OB(O)C1=CC=C(OC2=NC(OC3=CC=C(B(O)O)C=C3)=NC(OC3=CC=C(B(O)O)C=C3)=N2)C=C1 | 0 | 0 | 0 | 0 | 0 | 0 | 0 | 0 | 0 | 0 | 0 | 0 | 0 | 0 | 0 | 0 | 0 | 0 | 0 | 0 | 0 | 0 | 0 | 0 | 0 | 0 | 0 | 0 | 0 | 0 | 0 | 0 | 0 | 0 | 0 | 0 | 0 | 0 | 0 | 0 | 0 | 0 | 0 | 0 | 3 | 0 | 0 | 0 | 0 | 0 | 0 | 0 | 0 | 0 | 0 | 0 | 0 | 0 | 0 | 0 | 0 | 0 | 0 | 0 | 0 | 0 | 0 | 1 | 0 | 0 | 0 | 0 | 0 | 0 | 0 | 0 | 0 | 0 | 0 | 0 | 0 | 0 | 0 | 0 | 0 | 0 | 0 | 0 | 0 | 0 | 0 | 0 | 0 | 0 | 0 | 0 | 0 | 0 | 0 | 0 | 0 | 0 | 0 | OB(O)C1=CC=C(OC2=NC(OC3=CC=C(B(O)O)C=C3)=NC(OC3=CC=C(B(O)O)C=C3)=N2)C=C1 | NO CURING AGENT | CC(C)(C1=CC=C(OCC2CO2)C=C1)C1=CC=C(OCC2CO2)C=C1 | 5 |  | 22.8 | 24.9 | 10 | 1046.9 | 426.6
CCC(CC(C)C(=O)OC1=CC=C(N)C=C1)C(=O)OC1=CC=C(NC(C2=CC(C(F)(F)F)=CC(C(F)(F)F)=C2)P2(=O)OC3=C(C=CC=C3)C3=C2C=CC=C3)C=C1 | 0 | 0 | 1 | 0 | 0 | 0 | 0 | 0 | 0 | 0 | 1 | 0 | 0 | 0 | 0 | 0 | 0 | 0 | 0 | 0 | 0 | 0 | 0 | 0 | 0 | 0 | 0 | 0 | 0 | 0 | 0 | 0 | 0 | 0 | 0 | 0 | 0 | 0 | 0 | 1 | 0 | 0 | 0 | 0 | 0 | 0 | 0 | 0 | 0 | 0 | 0 | 0 | 0 | 0 | 1 | 0 | 0 | 0 | 0 | 0 | 0 | 0 | 0 | 0 | 0 | 0 | 0 | 0 | 0 | 0 | 0 | 0 | 0 | 0 | 0 | 0 | 0 | 0 | 0 | 0 | 0 | 0 | 0 | 0 | 0 | 0 | 0 | 1 | 0 | 0 | 0 | 0 | 0 | 0 | 0 | 0 | 0 | 0 | 1 | 0 | 0 | 0 | 0 | CCC(CC(C)C(=O)OC1=CC=C(N)C=C1)C(=O)OC1=CC=C(NC(C2=CC(C(F)(F)F)=CC(C(F)(F)F)=C2)P2(=O)OC3=C(C=CC=C3)C3=C2C=CC=C3)C=C1 | NO CURING AGENT | CC(C)(C1=CC=C(OCC2CO2)C=C1)C1=CC=C(OCC2CO2)C=C1 | 2 |  | 26.7 | 29.4 | 10 | [6 empty] | 151.03 | 156.17 |  |  | 101.9 | 128.9
CCC(CC(C)C(=O)OC1=CC=C(N)C=C1)C(=O)OC1=CC=C(NC(C2=CC(C(F)(F)F)=CC(C(F)(F)F)=C2)P2(=O)OC3=C(C=CC=C3)C3=C2C=CC=C3)C=C1 | 0 | 0 | 1 | 0 | 0 | 0 | 0 | 0 | 0 | 0 | 1 | 0 | 0 | 0 | 0 | 0 | 0 | 0 | 0 | 0 | 0 | 0 | 0 | 0 | 0 | 0 | 0 | 0 | 0 | 0 | 0 | 0 | 0 | 0 | 0 | 0 | 0 | 0 | 0 | 1 | 0 | 0 | 0 | 0 | 0 | 0 | 0 | 0 | 0 | 0 | 0 | 0 | 0 | 0 | 1 | 0 | 0 | 0 | 0 | 0 | 0 | 0 | 0 | 0 | 0 | 0 | 0 | 0 | 0 | 0 | 0 | 0 | 0 | 0 | 0 | 0 | 0 | 0 | 0 | 0 | 0 | 0 | 0 | 0 | 0 | 0 | 0 | 1 | 0 | 0 | 0 | 0 | 0 | 0 | 0 | 0 | 0 | 0 | 1 | 0 | 0 | 0 | 0 |  |  |  | 5 |  | 26.7 | 32.2 | 20 | [6 empty] | 151.03 | 173.28 |  |  | 101.9 | 134.7
CCC(CC(C)C(=O)OC1=CC=C(N)C=C1)C(=O)OC1=CC=C(NC(C2=CC(C(F)(F)F)=CC(C(F)(F)F)=C2)P2(=O)OC3=C(C=CC=C3)C3=C2C=CC=C3)C=C1 | 0 | 0 | 1 | 0 | 0 | 0 | 0 | 0 | 0 | 0 | 1 | 0 | 0 | 0 | 0 | 0 | 0 | 0 | 0 | 0 | 0 | 0 | 0 | 0 | 0 | 0 | 0 | 0 | 0 | 0 | 0 | 0 | 0 | 0 | 0 | 0 | 0 | 0 | 0 | 1 | 0 | 0 | 0 | 0 | 0 | 0 | 0 | 0 | 0 | 0 | 0 | 0 | 0 | 0 | 1 | 0 | 0 | 0 | 0 | 0 | 0 | 0 | 0 | 0 | 0 | 0 | 0 | 0 | 0 | 0 | 0 | 0 | 0 | 0 | 0 | 0 | 0 | 0 | 0 | 0 | 0 | 0 | 0 | 0 | 0 | 0 | 0 | 1 | 0 | 0 | 0 | 0 | 0 | 0 | 0 | 0 | 0 | 0 | 1 | 0 | 0 | 0 | 0 |  |  |  | 10 |  | 26.7 | 35.8 | 20 | 948.12 | 690.67 |  |  |  |  | 151.03 | 175.17 |  |  | 101.9 | 141.9
CCC(CC(C)C(=O)OC1=CC=C(N)C=C1)C(=O)OC1=CC=C(NC(C2=CC(C(F)(F)F)=CC(C(F)(F)F)=C2)P2(=O)OC3=C(C=CC=C3)C3=C2C=CC=C3)C=C1 | 0 | 0 | 1 | 0 | 0 | 0 | 0 | 0 | 0 | 0 | 1 | 0 | 0 | 0 | 0 | 0 | 0 | 0 | 0 | 0 | 0 | 0 | 0 | 0 | 0 | 0 | 0 | 0 | 0 | 0 | 0 | 0 | 0 | 0 | 0 | 0 | 0 | 0 | 0 | 1 | 0 | 0 | 0 | 0 | 0 | 0 | 0 | 0 | 0 | 0 | 0 | 0 | 0 | 0 | 1 | 0 | 0 | 0 | 0 | 0 | 0 | 0 | 0 | 0 | 0 | 0 | 0 | 0 | 0 | 0 | 0 | 0 | 0 | 0 | 0 | 0 | 0 | 0 | 0 | 0 | 0 | 0 | 0 | 0 | 0 | 0 | 0 | 1 | 0 | 0 | 0 | 0 | 0 | 0 | 0 | 0 | 0 | 0 | 1 | 0 | 0 | 0 | 0 |  |  |  | 15 |  | 26.7 | 36.4 | 20 | [6 empty] | 151.03 | 152.17 |  |  | 101.9 | 102.2
[H][Si](C)(N)N[Si](C)(C)CCP1(=O)OC2=C(C=CC=C2)C2=CC=CC=C21 | 0 | 0 | 1 | 0 | 0 | 0 | 0 | 0 | 0 | 0 | 0 | 0 | 0 | 0 | 0 | 0 | 0 | 0 | 0 | 0 | 0 | 4 | 0 | 0 | 0 | 0 | 0 | 0 | 0 | 0 | 0 | 0 | 0 | 0 | 0 | 0 | 0 | 0 | 0 | 0 | 0 | 0 | 0 | 0 | 0 | 0 | 0 | 0 | 0 | 0 | 0 | 0 | 0 | 1 | 0 | 0 | 0 | 0 | 0 | 0 | 0 | 0 | 0 | 0 | 0 | 0 | 0 | 0 | 0 | 0 | 0 | 0 | 0 | 0 | 0 | 0 | 0 | 0 | 0 | 0 | 0 | 0 | 0 | 0 | 0 | 0 | 0 | 0 | 1 | 0 | 0 | 0 | 0 | 0 | 0 | 0 | 0 | 0 | 0 | 0 | 0 | 0 | 0 | [H][Si](C)(N)N[Si](C)(C)CCP1(=O)OC2=C(C=CC=C2)C2=CC=CC=C21 | Nc1ccc(Cc2ccc(N)cc2)cc1 | CC(C)(C1=CC=C(OCC2CO2)C=C1)C1=CC=C(OCC2CO2)C=C1 | 2 | 19.6 | 25.3 | 30 | 20 |  |  |  |  | 47 | 48 | 161 | 165 |  |  | 83 | 88
[H][Si](C)(N)N[Si](C)(C)CCP1(=O)OC2=C(C=CC=C2)C2=CC=CC=C21 | 0 | 0 | 1 | 0 | 0 | 0 | 0 | 0 | 0 | 0 | 0 | 0 | 0 | 0 | 0 | 0 | 0 | 0 | 0 | 0 | 0 | 4 | 0 | 0 | 0 | 0 | 0 | 0 | 0 | 0 | 0 | 0 | 0 | 0 | 0 | 0 | 0 | 0 | 0 | 0 | 0 | 0 | 0 | 0 | 0 | 0 | 0 | 0 | 0 | 0 | 0 | 0 | 0 | 1 | 0 | 0 | 0 | 0 | 0 | 0 | 0 | 0 | 0 | 0 | 0 | 0 | 0 | 0 | 0 | 0 | 0 | 0 | 0 | 0 | 0 | 0 | 0 | 0 | 0 | 0 | 0 | 0 | 0 | 0 | 0 | 0 | 0 | 0 | 1 | 0 | 0 | 0 | 0 | 0 | 0 | 0 | 0 | 0 | 0 | 0 | 0 | 0 | 0 |  |  |  | 3.84 | 19.23 | 25.3 | 29.7 | 20 |  |  |  |  | 47 | 50 | 161 | 162 |  |  | 83 | 115
O=P(O)(CN1CCN(CP(=O)(O)C2=CC=CC=C2)CC1)C1=CC=CC=C1 | 0 | 0 | 0 | 0 | 0 | 0 | 0 | 0 | 0 | 0 | 0 | 0 | 0 | 0 | 0 | 0 | 0 | 0 | 0 | 0 | 0 | 2 | 0 | 0 | 0 | 0 | 0 | 0 | 0 | 0 | 0 | 0 | 0 | 0 | 0 | 0 | 0 | 0 | 0 | 0 | 0 | 0 | 0 | 0 | 0 | 0 | 0 | 0 | 0 | 0 | 0 | 0 | 0 | 0 | 0 | 0 | 0 | 0 | 0 | 0 | 0 | 0 | 1 | 0 | 0 | 0 | 0 | 0 | 0 | 0 | 0 | 0 | 0 | 0 | 0 | 0 | 0 | 0 | 0 | 0 | 0 | 2 | 0 | 0 | 0 | 0 | 0 | 0 | 0 | 0 | 0 | 0 | 0 | 0 | 0 | 0 | 0 | 0 | 0 | 0 | 0 | 0 | 0 | O=P(O)(CN1CCN(CP(=O)(O)C2=CC=CC=C2)CC1)C1=CC=CC=C1 | Nc1ccc(Cc2ccc(N)cc2)cc1 | CC(C)(C1=CC=C(OCC2CO2)C=C1)C1=CC=C(OCC2CO2)C=C1 | 4 | 19.38 | 26.2 | 30.2 | 0 | 1420 | 1107
O=P(O)(CN1CCN(CP(=O)(O)C2=CC=CC=C2)CC1)C1=CC=CC=C1 | 0 | 0 | 0 | 0 | 0 | 0 | 0 | 0 | 0 | 0 | 0 | 0 | 0 | 0 | 0 | 0 | 0 | 0 | 0 | 0 | 0 | 2 | 0 | 0 | 0 | 0 | 0 | 0 | 0 | 0 | 0 | 0 | 0 | 0 | 0 | 0 | 0 | 0 | 0 | 0 | 0 | 0 | 0 | 0 | 0 | 0 | 0 | 0 | 0 | 0 | 0 | 0 | 0 | 0 | 0 | 0 | 0 | 0 | 0 | 0 | 0 | 0 | 1 | 0 | 0 | 0 | 0 | 0 | 0 | 0 | 0 | 0 | 0 | 0 | 0 | 0 | 0 | 0 | 0 | 0 | 0 | 2 | 0 | 0 | 0 | 0 | 0 | 0 | 0 | 0 | 0 | 0 | 0 | 0 | 0 | 0 | 0 | 0 | 0 | 0 | 0 | 0 | 0 |  |  |  | 6 | 18.97 | 26.2 | 30.2 | 20 | 1420 | 933
O=P(O)(CN1CCN(CP(=O)(O)C2=CC=CC=C2)CC1)C1=CC=CC=C1 | 0 | 0 | 0 | 0 | 0 | 0 | 0 | 0 | 0 | 0 | 0 | 0 | 0 | 0 | 0 | 0 | 0 | 0 | 0 | 0 | 0 | 2 | 0 | 0 | 0 | 0 | 0 | 0 | 0 | 0 | 0 | 0 | 0 | 0 | 0 | 0 | 0 | 0 | 0 | 0 | 0 | 0 | 0 | 0 | 0 | 0 | 0 | 0 | 0 | 0 | 0 | 0 | 0 | 0 | 0 | 0 | 0 | 0 | 0 | 0 | 0 | 0 | 1 | 0 | 0 | 0 | 0 | 0 | 0 | 0 | 0 | 0 | 0 | 0 | 0 | 0 | 0 | 0 | 0 | 0 | 0 | 2 | 0 | 0 | 0 | 0 | 0 | 0 | 0 | 0 | 0 | 0 | 0 | 0 | 0 | 0 | 0 | 0 | 0 | 0 | 0 | 0 | 0 |  |  |  | 8 | 18.57 | 26.2 | 30.1 | 20 | 1420 | 855
NCCNCCNCCNCCNCCNP(C1=CC=CC=C1)C1=CC=CC=C1 | 0 | 1 | 0 | 0 | 0 | 0 | 0 | 0 | 0 | 0 | 0 | 0 | 0 | 0 | 0 | 0 | 0 | 0 | 0 | 0 | 0 | 0 | 0 | 0 | 0 | 0 | 0 | 0 | 0 | 0 | 0 | 0 | 0 | 0 | 0 | 0 | 0 | 0 | 0 | 0 | 0 | 0 | 0 | 0 | 0 | 0 | 0 | 0 | 0 | 0 | 0 | 0 | 0 | 0 | 6 | 0 | 0 | 0 | 0 | 0 | 0 | 0 | 0 | 0 | 0 | 0 | 0 | 0 | 0 | 0 | 0 | 0 | 0 | 0 | 0 | 0 | 0 | 0 | 0 | 0 | 0 | 0 | 0 | 0 | 0 | 0 | 0 | 0 | 0 | 0 | 0 | 0 | 0 | 0 | 0 | 0 | 0 | 0 | 0 | 0 | 0 | 0 | 0 | NCCNCCNCCNCCNCCNP(C1=CC=CC=C1)C1=CC=CC=C1 | C(CNCCNCCN)N | CC(C)(C1=CC=C(OCC2CO2)C=C1)C1=CC=C(OCC2CO2)C=C1 | 10 | 8.18 | 18.1 | 24.5 | 10 |  |  |  |  | 56.4 | 59.8 |  |  |  |  | 76.5 | 83.3
NCCNCCNCCNCCNCCNP(C1=CC=CC=C1)C1=CC=CC=C1 | 0 | 1 | 0 | 0 | 0 | 0 | 0 | 0 | 0 | 0 | 0 | 0 | 0 | 0 | 0 | 0 | 0 | 0 | 0 | 0 | 0 | 0 | 0 | 0 | 0 | 0 | 0 | 0 | 0 | 0 | 0 | 0 | 0 | 0 | 0 | 0 | 0 | 0 | 0 | 0 | 0 | 0 | 0 | 0 | 0 | 0 | 0 | 0 | 0 | 0 | 0 | 0 | 0 | 0 | 6 | 0 | 0 | 0 | 0 | 0 | 0 | 0 | 0 | 0 | 0 | 0 | 0 | 0 | 0 | 0 | 0 | 0 | 0 | 0 | 0 | 0 | 0 | 0 | 0 | 0 | 0 | 0 | 0 | 0 | 0 | 0 | 0 | 0 | 0 | 0 | 0 | 0 | 0 | 0 | 0 | 0 | 0 | 0 | 0 | 0 | 0 | 0 | 0 |  |  |  | 12.5 | 7.96 | 18.1 | 27.5 | 20 |  |  | 1441 | 820 | 56.4 | 57.4 |  |  |  |  | 76.5 | 77.9
NCCNCCNCCNCCNCCNP(C1=CC=CC=C1)C1=CC=CC=C1 | 0 | 1 | 0 | 0 | 0 | 0 | 0 | 0 | 0 | 0 | 0 | 0 | 0 | 0 | 0 | 0 | 0 | 0 | 0 | 0 | 0 | 0 | 0 | 0 | 0 | 0 | 0 | 0 | 0 | 0 | 0 | 0 | 0 | 0 | 0 | 0 | 0 | 0 | 0 | 0 | 0 | 0 | 0 | 0 | 0 | 0 | 0 | 0 | 0 | 0 | 0 | 0 | 0 | 0 | 6 | 0 | 0 | 0 | 0 | 0 | 0 | 0 | 0 | 0 | 0 | 0 | 0 | 0 | 0 | 0 | 0 | 0 | 0 | 0 | 0 | 0 | 0 | 0 | 0 | 0 | 0 | 0 | 0 | 0 | 0 | 0 | 0 | 0 | 0 | 0 | 0 | 0 | 0 | 0 | 0 | 0 | 0 | 0 | 0 | 0 | 0 | 0 | 0 |  |  |  | 15 | 7.72 | 18.1 | 29 | 20 |  |  |  |  | 56.4 | 53.2 |  |  |  |  | 76.5 | 74
O=P1(C(NCCC2=CNC3=C2C=CC=C3)C2=C(O)C=CC=C2)OC2=C(C=CC=C2)C2=C1C=CC=C2 | 0 | 0 | 1 | 0 | 0 | 0 | 0 | 0 | 1 | 0 | 0 | 0 | 0 | 0 | 0 | 0 | 0 | 0 | 0 | 0 | 0 | 0 | 0 | 0 | 0 | 0 | 0 | 0 | 0 | 0 | 0 | 0 | 0 | 0 | 0 | 0 | 0 | 0 | 0 | 0 | 0 | 0 | 0 | 0 | 0 | 0 | 0 | 0 | 0 | 0 | 0 | 0 | 0 | 0 | 1 | 0 | 0 | 0 | 0 | 0 | 0 | 0 | 0 | 0 | 0 | 0 | 0 | 0 | 0 | 0 | 0 | 0 | 0 | 0 | 0 | 0 | 0 | 0 | 0 | 0 | 0 | 0 | 0 | 0 | 0 | 0 | 0 | 0 | 0 | 1 | 0 | 0 | 0 | 0 | 0 | 0 | 0 | 0 | 0 | 0 | 0 | 0 | 0 | O=P1(C(NCCC2=CNC3=C2C=CC=C3)C2=C(O)C=CC=C2)OC2=C(C=CC=C2)C2=C1C=CC=C2 | Nc1ccc(Cc2ccc(N)cc2)cc1 | CC(C)(C1=CC=C(OCC2CO2)C=C1)C1=CC=C(OCC2CO2)C=C1 | 2 | 20.22 | 25.8 | 27.8 | 0 |  |  |  |  | 82 | 85 | 158.7 | 146.9 |  |  | 78 | 81
O=P1(C(NCCC2=CNC3=C2C=CC=C3)C2=C(O)C=CC=C2)OC2=C(C=CC=C2)C2=C1C=CC=C2 | 0 | 0 | 1 | 0 | 0 | 0 | 0 | 0 | 1 | 0 | 0 | 0 | 0 | 0 | 0 | 0 | 0 | 0 | 0 | 0 | 0 | 0 | 0 | 0 | 0 | 0 | 0 | 0 | 0 | 0 | 0 | 0 | 0 | 0 | 0 | 0 | 0 | 0 | 0 | 0 | 0 | 0 | 0 | 0 | 0 | 0 | 0 | 0 | 0 | 0 | 0 | 0 | 0 | 0 | 1 | 0 | 0 | 0 | 0 | 0 | 0 | 0 | 0 | 0 | 0 | 0 | 0 | 0 | 0 | 0 | 0 | 0 | 0 | 0 | 0 | 0 | 0 | 0 | 0 | 0 | 0 | 0 | 0 | 0 | 0 | 0 | 0 | 0 | 0 | 1 | 0 | 0 | 0 | 0 | 0 | 0 | 0 | 0 | 0 | 0 | 0 | 0 | 0 |  |  |  | 4 | 19.81 | 25.8 | 29.2 | 10 |  |  |  |  | 82 | 89 | 158.7 | 143.7 |  |  | 78 | 84
O=P1(C(NCCC2=CNC3=C2C=CC=C3)C2=C(O)C=CC=C2)OC2=C(C=CC=C2)C2=C1C=CC=C2 | 0 | 0 | 1 | 0 | 0 | 0 | 0 | 0 | 1 | 0 | 0 | 0 | 0 | 0 | 0 | 0 | 0 | 0 | 0 | 0 | 0 | 0 | 0 | 0 | 0 | 0 | 0 | 0 | 0 | 0 | 0 | 0 | 0 | 0 | 0 | 0 | 0 | 0 | 0 | 0 | 0 | 0 | 0 | 0 | 0 | 0 | 0 | 0 | 0 | 0 | 0 | 0 | 0 | 0 | 1 | 0 | 0 | 0 | 0 | 0 | 0 | 0 | 0 | 0 | 0 | 0 | 0 | 0 | 0 | 0 | 0 | 0 | 0 | 0 | 0 | 0 | 0 | 0 | 0 | 0 | 0 | 0 | 0 | 0 | 0 | 0 | 0 | 0 | 0 | 1 | 0 | 0 | 0 | 0 | 0 | 0 | 0 | 0 | 0 | 0 | 0 | 0 | 0 |  |  |  | 8 | 18.98 | 25.8 | 30.2 | 10 |  |  | 1063.1 | 755 | 82 | 100 | 158.7 | 140.2 |  |  | 78 | 94
O=P1(C(NCCC2=CNC3=C2C=CC=C3)C2=C(O)C=CC=C2)OC2=C(C=CC=C2)C2=C1C=CC=C2 | 0 | 0 | 1 | 0 | 0 | 0 | 0 | 0 | 1 | 0 | 0 | 0 | 0 | 0 | 0 | 0 | 0 | 0 | 0 | 0 | 0 | 0 | 0 | 0 | 0 | 0 | 0 | 0 | 0 | 0 | 0 | 0 | 0 | 0 | 0 | 0 | 0 | 0 | 0 | 0 | 0 | 0 | 0 | 0 | 0 | 0 | 0 | 0 | 0 | 0 | 0 | 0 | 0 | 0 | 1 | 0 | 0 | 0 | 0 | 0 | 0 | 0 | 0 | 0 | 0 | 0 | 0 | 0 | 0 | 0 | 0 | 0 | 0 | 0 | 0 | 0 | 0 | 0 | 0 | 0 | 0 | 0 | 0 | 0 | 0 | 0 | 0 | 0 | 0 | 1 | 0 | 0 | 0 | 0 | 0 | 0 | 0 | 0 | 0 | 0 | 0 | 0 | 0 |  |  |  | 15 | 17.53 | 25.8 | 31.6 | 10 |  |  |  |  | 82 | 103 | 158.7 | 131.3 |  |  | 78 | 95
O=C(OC(C1=CC=C(OP(=O)(OC2=CC=CC=C2)OC2=CC=CC=C2)C=C1)C1=CC=C(OP(=O)(OC2=CC=CC=C2)OC2=CC=CC=C2)C=C1)C1=CC(C(=O)OC(C2=CC=C(OP(=O)(OC3=CC=CC=C3)OC3=CC=CC=C3)C=C2)C2=CC=C(OP(=O)(OC3=CC=CC=C3)OC3=CC=CC=C3)C=C2)=CC(C(=O)OC(C2=CC=C(OP(=O)(OC3=CC=CC=C3)OC3=CC=CC=C3)C=C2)C2=CC=C(OP(=O)(OC3=CC=CC=C3)OC3=CC=CC=C3)C=C2)=C1 | 0 | 0 | 0 | 0 | 0 | 0 | 3 | 0 | 0 | 0 | 0 | 0 | 0 | 0 | 0 | 0 | 0 | 0 | 0 | 0 | 0 | 13 | 0 | 0 | 0 | 0 | 0 | 0 | 0 | 0 | 0 | 0 | 0 | 0 | 0 | 0 | 0 | 0 | 0 | 0 | 0 | 0 | 0 | 1 | 0 | 0 | 0 | 6 | 0 | 0 | 0 | 0 | 0 | 0 | 0 | 0 | 0 | 0 | 0 | 0 | 0 | 0 | 0 | 0 | 0 | 0 | 0 | 0 | 0 | 0 | 0 | 0 | 0 | 0 | 0 | 0 | 0 | 0 | 0 | 0 | 0 | 0 | 0 | 0 | 0 | 0 | 0 | 0 | 0 | 0 | 0 | 0 | 0 | 0 | 0 | 0 | 0 | 0 | 0 | 0 | 0 | 0 | 0 | O=C(OC(C1=CC=C(OP(=O)(OC2=CC=CC=C2)OC2=CC=CC=C2)C=C1)C1=CC=C(OP(=O)(OC2=CC=CC=C2)OC2=CC=CC=C2)C=C1)C1=CC(C(=O)OC(C2=CC=C(OP(=O)(OC3=CC=CC=C3)OC3=CC=CC=C3)C=C2)C2=CC=C(OP(=O)(OC3=CC=CC=C3)OC3=CC=CC=C3)C=C2)=CC(C(=O)OC(C2=CC=C(OP(=O)(OC3=CC=CC=C3)OC3=CC=CC=C3)C=C2)C2=CC=C(OP(=O)(OC3=CC=CC=C3)OC3=CC=CC=C3)C=C2)=C1 | Nc1ccc(Cc2ccc(N)cc2)cc1 | CC(C)(C1=CC=C(OCC2CO2)C=C1)C1=CC=C(OCC2CO2)C=C1 | 5 | 19.11 | 26.8 | 31.2 | 5 | 1162 | 796
O=C(OC(C1=CC=C(OP(=O)(OC2=CC=CC=C2)OC2=CC=CC=C2)C=C1)C1=CC=C(OP(=O)(OC2=CC=CC=C2)OC2=CC=CC=C2)C=C1)C1=CC(C(=O)OC(C2=CC=C(OP(=O)(OC3=CC=CC=C3)OC3=CC=CC=C3)C=C2)C2=CC=C(OP(=O)(OC3=CC=CC=C3)OC3=CC=CC=C3)C=C2)=CC(C(=O)OC(C2=CC=C(OP(=O)(OC3=CC=CC=C3)OC3=CC=CC=C3)C=C2)C2=CC=C(OP(=O)(OC3=CC=CC=C3)OC3=CC=CC=C3)C=C2)=C1 | 0 | 0 | 0 | 0 | 0 | 0 | 3 | 0 | 0 | 0 | 0 | 0 | 0 | 0 | 0 | 0 | 0 | 0 | 0 | 0 | 0 | 13 | 0 | 0 | 0 | 0 | 0 | 0 | 0 | 0 | 0 | 0 | 0 | 0 | 0 | 0 | 0 | 0 | 0 | 0 | 0 | 0 | 0 | 1 | 0 | 0 | 0 | 6 | 0 | 0 | 0 | 0 | 0 | 0 | 0 | 0 | 0 | 0 | 0 | 0 | 0 | 0 | 0 | 0 | 0 | 0 | 0 | 0 | 0 | 0 | 0 | 0 | 0 | 0 | 0 | 0 | 0 | 0 | 0 | 0 | 0 | 0 | 0 | 0 | 0 | 0 | 0 | 0 | 0 | 0 | 0 | 0 | 0 | 0 | 0 | 0 | 0 | 0 | 0 | 0 | 0 | 0 | 0 |  |  |  | 10 | 18.1 | 26.8 | 32.4 | 10 | 1162 | 643
O=C(OC(C1=CC=C(OP(=O)(OC2=CC=CC=C2)OC2=CC=CC=C2)C=C1)C1=CC=C(OP(=O)(OC2=CC=CC=C2)OC2=CC=CC=C2)C=C1)C1=CC(C(=O)OC(C2=CC=C(OP(=O)(OC3=CC=CC=C3)OC3=CC=CC=C3)C=C2)C2=CC=C(OP(=O)(OC3=CC=CC=C3)OC3=CC=CC=C3)C=C2)=CC(C(=O)OC(C2=CC=C(OP(=O)(OC3=CC=CC=C3)OC3=CC=CC=C3)C=C2)C2=CC=C(OP(=O)(OC3=CC=CC=C3)OC3=CC=CC=C3)C=C2)=C1 | 0 | 0 | 0 | 0 | 0 | 0 | 3 | 0 | 0 | 0 | 0 | 0 | 0 | 0 | 0 | 0 | 0 | 0 | 0 | 0 | 0 | 13 | 0 | 0 | 0 | 0 | 0 | 0 | 0 | 0 | 0 | 0 | 0 | 0 | 0 | 0 | 0 | 0 | 0 | 0 | 0 | 0 | 0 | 1 | 0 | 0 | 0 | 6 | 0 | 0 | 0 | 0 | 0 | 0 | 0 | 0 | 0 | 0 | 0 | 0 | 0 | 0 | 0 | 0 | 0 | 0 | 0 | 0 | 0 | 0 | 0 | 0 | 0 | 0 | 0 | 0 | 0 | 0 | 0 | 0 | 0 | 0 | 0 | 0 | 0 | 0 | 0 | 0 | 0 | 0 | 0 | 0 | 0 | 0 | 0 | 0 | 0 | 0 | 0 | 0 | 0 | 0 | 0 |  |  |  | 15 | 17.09 | 26.8 | 33.6 | 20 | 1162 | 610
O=P(O)(OCC12COP(=O)(OC1)OC2)OC1=CC(P2(=O)OC3=CC=CC=C3C3=CC=CC=C32)=C(O)C=C1 | 0 | 0 | 1 | 0 | 0 | 0 | 0 | 0 | 1 | 0 | 0 | 0 | 0 | 0 | 0 | 0 | 0 | 0 | 0 | 0 | 0 | 0 | 0 | 0 | 0 | 0 | 0 | 0 | 0 | 0 | 0 | 0 | 0 | 0 | 0 | 0 | 0 | 0 | 0 | 0 | 0 | 0 | 0 | 0 | 0 | 0 | 0 | 1 | 0 | 0 | 0 | 0 | 0 | 0 | 0 | 1 | 0 | 0 | 0 | 0 | 0 | 0 | 0 | 0 | 0 | 0 | 0 | 0 | 0 | 0 | 0 | 0 | 0 | 0 | 0 | 0 | 0 | 0 | 0 | 0 | 0 | 0 | 0 | 0 | 0 | 0 | 0 | 0 | 0 | 0 | 0 | 0 | 0 | 0 | 0 | 0 | 0 | 0 | 0 | 0 | 0 | 0 | 0 | O=P(O)(OCC12COP(=O)(OC1)OC2)OC1=CC(P2(=O)OC3=CC=CC=C3C3=CC=CC=C32)=C(O)C=C1 | Nc1ccc(Cc2ccc(N)cc2)cc1 | CC(C)(C1=CC=C(OCC2CO2)C=C1)C1=CC=C(OCC2CO2)C=C1 | 2.5 | 12.4 | 23.5 | 28.2 | 10 | 1934 | 1683
O=P(O)(OCC12COP(=O)(OC1)OC2)OC1=CC(P2(=O)OC3=CC=CC=C3C3=CC=CC=C32)=C(O)C=C1 | 0 | 0 | 1 | 0 | 0 | 0 | 0 | 0 | 1 | 0 | 0 | 0 | 0 | 0 | 0 | 0 | 0 | 0 | 0 | 0 | 0 | 0 | 0 | 0 | 0 | 0 | 0 | 0 | 0 | 0 | 0 | 0 | 0 | 0 | 0 | 0 | 0 | 0 | 0 | 0 | 0 | 0 | 0 | 0 | 0 | 0 | 0 | 1 | 0 | 0 | 0 | 0 | 0 | 0 | 0 | 1 | 0 | 0 | 0 | 0 | 0 | 0 | 0 | 0 | 0 | 0 | 0 | 0 | 0 | 0 | 0 | 0 | 0 | 0 | 0 | 0 | 0 | 0 | 0 | 0 | 0 | 0 | 0 | 0 | 0 | 0 | 0 | 0 | 0 | 0 | 0 | 0 | 0 | 0 | 0 | 0 | 0 | 0 | 0 | 0 | 0 | 0 | 0 |  |  |  | 5 | 11.7 | 23.5 | 34.8 | 10 | 1934 | 1544
O=P(O)(OCC12COP(=O)(OC1)OC2)OC1=CC(P2(=O)OC3=CC=CC=C3C3=CC=CC=C32)=C(O)C=C1 | 0 | 0 | 1 | 0 | 0 | 0 | 0 | 0 | 1 | 0 | 0 | 0 | 0 | 0 | 0 | 0 | 0 | 0 | 0 | 0 | 0 | 0 | 0 | 0 | 0 | 0 | 0 | 0 | 0 | 0 | 0 | 0 | 0 | 0 | 0 | 0 | 0 | 0 | 0 | 0 | 0 | 0 | 0 | 0 | 0 | 0 | 0 | 1 | 0 | 0 | 0 | 0 | 0 | 0 | 0 | 1 | 0 | 0 | 0 | 0 | 0 | 0 | 0 | 0 | 0 | 0 | 0 | 0 | 0 | 0 | 0 | 0 | 0 | 0 | 0 | 0 | 0 | 0 | 0 | 0 | 0 | 0 | 0 | 0 | 0 | 0 | 0 | 0 | 0 | 0 | 0 | 0 | 0 | 0 | 0 | 0 | 0 | 0 | 0 | 0 | 0 | 0 | 0 |  |  |  | 7.5 | 11.36 | 23.5 | 35.6 | 20 | 1934 | 1483
O=P(O)(OCC12COP(=O)(OC1)OC2)OC1=CC(P2(=O)OC3=CC=CC=C3C3=CC=CC=C32)=C(O)C=C1 | 0 | 0 | 1 | 0 | 0 | 0 | 0 | 0 | 1 | 0 | 0 | 0 | 0 | 0 | 0 | 0 | 0 | 0 | 0 | 0 | 0 | 0 | 0 | 0 | 0 | 0 | 0 | 0 | 0 | 0 | 0 | 0 | 0 | 0 | 0 | 0 | 0 | 0 | 0 | 0 | 0 | 0 | 0 | 0 | 0 | 0 | 0 | 1 | 0 | 0 | 0 | 0 | 0 | 0 | 0 | 1 | 0 | 0 | 0 | 0 | 0 | 0 | 0 | 0 | 0 | 0 | 0 | 0 | 0 | 0 | 0 | 0 | 0 | 0 | 0 | 0 | 0 | 0 | 0 | 0 | 0 | 0 | 0 | 0 | 0 | 0 | 0 | 0 | 0 | 0 | 0 | 0 | 0 | 0 | 0 | 0 | 0 | 0 | 0 | 0 | 0 | 0 | 0 |  |  |  | 10 | 11 | 23.5 | 36.1 | 20 | 1934 | 819
O=P1(C2C3=C(C=CC=C3)OCN2C2=CC=C(O)C=C2)C2=C(C=CC=C2)NC2=C1C=CC=C2 | 0 | 0 | 0 | 0 | 0 | 0 | 0 | 0 | 0 | 0 | 0 | 0 | 0 | 0 | 1 | 0 | 0 | 0 | 0 | 0 | 0 | 8 | 0 | 0 | 0 | 0 | 0 | 0 | 0 | 0 | 0 | 0 | 0 | 0 | 0 | 0 | 0 | 0 | 0 | 0 | 0 | 0 | 0 | 0 | 0 | 0 | 0 | 0 | 0 | 0 | 0 | 0 | 0 | 0 | 0 | 0 | 0 | 0 | 0 | 0 | 0 | 0 | 0 | 0 | 0 | 0 | 0 | 0 | 0 | 0 | 0 | 0 | 0 | 0 | 0 | 0 | 0 | 0 | 0 | 0 | 1 | 0 | 0 | 0 | 0 | 0 | 0 | 0 | 0 | 0 | 1 | 0 | 0 | 0 | 0 | 0 | 0 | 0 | 0 | 0 | 0 | 0 | 0 | O=P1(C2C3=C(C=CC=C3)OCN2C2=CC=C(O)C=C2)C2=C(C=CC=C2)NC2=C1C=CC=C2 | Nc1ccc(Cc2ccc(N)cc2)cc1 | CC(C)(C1=CC=C(OCC2CO2)C=C1)C1=CC=C(OCC2CO2)C=C1 | 1 |  | 23.9 | 24.1 | 10
O=P1(C2C3=C(C=CC=C3)OCN2C2=CC=C(O)C=C2)C2=C(C=CC=C2)NC2=C1C=CC=C2 | 0 | 0 | 0 | 0 | 0 | 0 | 0 | 0 | 0 | 0 | 0 | 0 | 0 | 0 | 1 | 0 | 0 | 0 | 0 | 0 | 0 | 8 | 0 | 0 | 0 | 0 | 0 | 0 | 0 | 0 | 0 | 0 | 0 | 0 | 0 | 0 | 0 | 0 | 0 | 0 | 0 | 0 | 0 | 0 | 0 | 0 | 0 | 0 | 0 | 0 | 0 | 0 | 0 | 0 | 0 | 0 | 0 | 0 | 0 | 0 | 0 | 0 | 0 | 0 | 0 | 0 | 0 | 0 | 0 | 0 | 0 | 0 | 0 | 0 | 0 | 0 | 0 | 0 | 0 | 0 | 1 | 0 | 0 | 0 | 0 | 0 | 0 | 0 | 0 | 0 | 1 | 0 | 0 | 0 | 0 | 0 | 0 | 0 | 0 | 0 | 0 | 0 | 0 |  |  |  | 2 |  | 23.9 | 26 | 20 |  |  | 1076 | 979 |  |  |  |  | 160.9 | 169.6
O=P1(C2C3=C(C=CC=C3)OCN2C2=CC=C(O)C=C2)C2=C(C=CC=C2)NC2=C1C=CC=C2 | 0 | 0 | 0 | 0 | 0 | 0 | 0 | 0 | 0 | 0 | 0 | 0 | 0 | 0 | 1 | 0 | 0 | 0 | 0 | 0 | 0 | 8 | 0 | 0 | 0 | 0 | 0 | 0 | 0 | 0 | 0 | 0 | 0 | 0 | 0 | 0 | 0 | 0 | 0 | 0 | 0 | 0 | 0 | 0 | 0 | 0 | 0 | 0 | 0 | 0 | 0 | 0 | 0 | 0 | 0 | 0 | 0 | 0 | 0 | 0 | 0 | 0 | 0 | 0 | 0 | 0 | 0 | 0 | 0 | 0 | 0 | 0 | 0 | 0 | 0 | 0 | 0 | 0 | 0 | 0 | 1 | 0 | 0 | 0 | 0 | 0 | 0 | 0 | 0 | 0 | 1 | 0 | 0 | 0 | 0 | 0 | 0 | 0 | 0 | 0 | 0 | 0 | 0 |  |  |  | 3 |  | 23.9 | 27.3 | 20
O=C(OCC12COP(=O)(OC1)OC2)C1=CC=C2C(=O)OC(=O)C2=C1 | 0 | 0 | 0 | 0 | 0 | 0 | 0 | 0 | 0 | 0 | 0 | 0 | 0 | 1 | 0 | 0 | 0 | 0 | 0 | 0 | 0 | 0 | 0 | 0 | 0 | 0 | 0 | 0 | 0 | 0 | 0 | 0 | 0 | 0 | 0 | 0 | 0 | 0 | 0 | 0 | 0 | 0 | 0 | 0 | 0 | 0 | 0 | 0 | 0 | 0 | 0 | 0 | 0 | 0 | 0 | 1 | 0 | 0 | 0 | 0 | 0 | 0 | 0 | 0 | 0 | 0 | 0 | 0 | 0 | 0 | 0 | 0 | 0 | 0 | 0 | 0 | 0 | 0 | 0 | 0 | 0 | 0 | 0 | 0 | 0 | 0 | 0 | 0 | 0 | 0 | 0 | 1 | 0 | 0 | 0 | 0 | 0 | 0 | 0 | 0 | 0 | 0 | 0 | O=C(OCC12COP(=O)(OC1)OC2)C1=CC=C2C(=O)OC(=O)C2=C1 | CC12CC(C=C1)C3C2C(=O)OC3=O | CC(C)(C1=CC=C(OCC2CO2)C=C1)C1=CC=C(OCC2CO2)C=C1 | 8.8 | 33.51 | 19.8 | 22.1
O=C(OCC12COP(=O)(OC1)OC2)C1=CC=C2C(=O)OC(=O)C2=C1 | 0 | 0 | 0 | 0 | 0 | 0 | 0 | 0 | 0 | 0 | 0 | 0 | 0 | 1 | 0 | 0 | 0 | 0 | 0 | 0 | 0 | 0 | 0 | 0 | 0 | 0 | 0 | 0 | 0 | 0 | 0 | 0 | 0 | 0 | 0 | 0 | 0 | 0 | 0 | 0 | 0 | 0 | 0 | 0 | 0 | 0 | 0 | 0 | 0 | 0 | 0 | 0 | 0 | 0 | 0 | 1 | 0 | 0 | 0 | 0 | 0 | 0 | 0 | 0 | 0 | 0 | 0 | 0 | 0 | 0 | 0 | 0 | 0 | 0 | 0 | 0 | 0 | 0 | 0 | 0 | 0 | 0 | 0 | 0 | 0 | 0 | 0 | 0 | 0 | 0 | 0 | 1 | 0 | 0 | 0 | 0 | 0 | 0 | 0 | 0 | 0 | 0 | 0 |  |  |  | 16.5 | 29.73 | 19.8 | 23.4 |  | 970.9 | 523.7 | [6 empty] | 107.2 | 129.71
O=C(OCC12COP(=O)(OC1)OC2)C1=CC=C2C(=O)OC(=O)C2=C1 | 0 | 0 | 0 | 0 | 0 | 0 | 0 | 0 | 0 | 0 | 0 | 0 | 0 | 1 | 0 | 0 | 0 | 0 | 0 | 0 | 0 | 0 | 0 | 0 | 0 | 0 | 0 | 0 | 0 | 0 | 0 | 0 | 0 | 0 | 0 | 0 | 0 | 0 | 0 | 0 | 0 | 0 | 0 | 0 | 0 | 0 | 0 | 0 | 0 | 0 | 0 | 0 | 0 | 0 | 0 | 1 | 0 | 0 | 0 | 0 | 0 | 0 | 0 | 0 | 0 | 0 | 0 | 0 | 0 | 0 | 0 | 0 | 0 | 0 | 0 | 0 | 0 | 0 | 0 | 0 | 0 | 0 | 0 | 0 | 0 | 0 | 0 | 0 | 0 | 0 | 0 | 1 | 0 | 0 | 0 | 0 | 0 | 0 | 0 | 0 | 0 | 0 | 0 |  |  |  | 24.87 | 23.69 | 19.8 | 25.1
O=C(OCC12COP(=O)(OC1)OC2)C1=CC=C2C(=O)OC(=O)C2=C1 | 0 | 0 | 0 | 0 | 0 | 0 | 0 | 0 | 0 | 0 | 0 | 0 | 0 | 1 | 0 | 0 | 0 | 0 | 0 | 0 | 0 | 0 | 0 | 0 | 0 | 0 | 0 | 0 | 0 | 0 | 0 | 0 | 0 | 0 | 0 | 0 | 0 | 0 | 0 | 0 | 0 | 0 | 0 | 0 | 0 | 0 | 0 | 0 | 0 | 0 | 0 | 0 | 0 | 0 | 0 | 1 | 0 | 0 | 0 | 0 | 0 | 0 | 0 | 0 | 0 | 0 | 0 | 0 | 0 | 0 | 0 | 0 | 0 | 0 | 0 | 0 | 0 | 0 | 0 | 0 | 0 | 0 | 0 | 0 | 0 | 0 | 0 | 0 | 0 | 0 | 0 | 1 | 0 | 0 | 0 | 0 | 0 | 0 | 0 | 0 | 0 | 0 | 0 |  |  |  | 33.09 | 17.68 | 19.8 | 26.9 |  | 970.9 | 337.2 | [6 empty] | 107.2 | 150.32
[H]C(NC1=NC=CN=C1)(C1=CC=CC=C1O)P1(=O)OC2=C(C=CC=C2)C2=C1C=CC=C2 | 0 | 0 | 1 | 0 | 0 | 0 | 0 | 0 | 1 | 0 | 0 | 0 | 0 | 0 | 0 | 0 | 0 | 0 | 0 | 0 | 0 | 0 | 0 | 0 | 0 | 0 | 0 | 0 | 0 | 0 | 0 | 0 | 0 | 0 | 0 | 0 | 0 | 0 | 0 | 0 | 0 | 0 | 0 | 0 | 0 | 0 | 0 | 0 | 0 | 0 | 0 | 0 | 0 | 0 | 0 | 0 | 0 | 0 | 0 | 0 | 0 | 0 | 0 | 0 | 0 | 0 | 0 | 0 | 0 | 0 | 0 | 0 | 0 | 0 | 0 | 1 | 0 | 0 | 0 | 0 | 0 | 0 | 0 | 0 | 0 | 0 | 0 | 0 | 0 | 0 | 0 | 0 | 0 | 0 | 0 | 0 | 0 | 0 | 0 | 0 | 0 | 0 | 0 | [H]C(NC1=NC=CN=C1)(C1=CC=CC=C1O)P1(=O)OC2=C(C=CC=C2)C2=C1C=CC=C2 | Nc1ccc(Cc2ccc(N)cc2)cc1 | CC(C)(C1=CC=C(OCC2CO2)C=C1)C1=CC=C(OCC2CO2)C=C1 | 5 | 19.6 | 25.8 | 32.4 | 10
[H]C(NC1=NC=CN=C1)(C1=CC=CC=C1O)P1(=O)OC2=C(C=CC=C2)C2=C1C=CC=C2 | 0 | 0 | 1 | 0 | 0 | 0 | 0 | 0 | 1 | 0 | 0 | 0 | 0 | 0 | 0 | 0 | 0 | 0 | 0 | 0 | 0 | 0 | 0 | 0 | 0 | 0 | 0 | 0 | 0 | 0 | 0 | 0 | 0 | 0 | 0 | 0 | 0 | 0 | 0 | 0 | 0 | 0 | 0 | 0 | 0 | 0 | 0 | 0 | 0 | 0 | 0 | 0 | 0 | 0 | 0 | 0 | 0 | 0 | 0 | 0 | 0 | 0 | 0 | 0 | 0 | 0 | 0 | 0 | 0 | 0 | 0 | 0 | 0 | 0 | 0 | 1 | 0 | 0 | 0 | 0 | 0 | 0 | 0 | 0 | 0 | 0 | 0 | 0 | 0 | 0 | 0 | 0 | 0 | 0 | 0 | 0 | 0 | 0 | 0 | 0 | 0 | 0 | 0 |  |  |  | 8 | 18.97 | 25.8 | 34 | 20 |  |  | 1063.1 | 783.3 | 54 | 48 |  |  |  |  | 86 | 79
[H]C(NC1=NC=CN=C1)(C1=CC=CC=C1O)P1(=O)OC2=C(C=CC=C2)C2=C1C=CC=C2 | 0 | 0 | 1 | 0 | 0 | 0 | 0 | 0 | 1 | 0 | 0 | 0 | 0 | 0 | 0 | 0 | 0 | 0 | 0 | 0 | 0 | 0 | 0 | 0 | 0 | 0 | 0 | 0 | 0 | 0 | 0 | 0 | 0 | 0 | 0 | 0 | 0 | 0 | 0 | 0 | 0 | 0 | 0 | 0 | 0 | 0 | 0 | 0 | 0 | 0 | 0 | 0 | 0 | 0 | 0 | 0 | 0 | 0 | 0 | 0 | 0 | 0 | 0 | 0 | 0 | 0 | 0 | 0 | 0 | 0 | 0 | 0 | 0 | 0 | 0 | 1 | 0 | 0 | 0 | 0 | 0 | 0 | 0 | 0 | 0 | 0 | 0 | 0 | 0 | 0 | 0 | 0 | 0 | 0 | 0 | 0 | 0 | 0 | 0 | 0 | 0 | 0 | 0 |  |  |  | 10 | 18.57 | 25.8 | 34.3 | 20
O=S(=O)(C1=CC=C(O)C=C1)C1=CC=C(OP2(OC3=CC=C(S(=O)(=O)C4=CC=C(O)C=C4)C=C3)=NP(OC3=CC=C(S(O)(O)C4=CC=C(O)C=C4)C=C3)(OC3=CC=C(S(=O)(=O)C4=CC=C(O)C=C4)C=C3)=NP(C3=CC=C(S(=O)(=O)C4=CC=C(O)C=C4)C=C3)(C3=CC=C(S(=O)(=O)C4=CC=C(O)C=C4)C=C3)=N2)C=C1 | 0 | 0 | 0 | 0 | 0 | 0 | 0 | 0 | 6 | 0 | 0 | 0 | 0 | 0 | 0 | 0 | 0 | 0 | 0 | 0 | 0 | 0 | 0 | 0 | 0 | 0 | 0 | 0 | 0 | 0 | 0 | 0 | 0 | 0 | 0 | 1 | 0 | 0 | 0 | 0 | 6 | 0 | 0 | 0 | 0 | 0 | 0 | 0 | 0 | 0 | 0 | 0 | 0 | 0 | 0 | 0 | 0 | 0 | 0 | 0 | 0 | 0 | 0 | 0 | 0 | 0 | 0 | 0 | 0 | 0 | 0 | 0 | 0 | 0 | 0 | 0 | 6 | 0 | 0 | 0 | 0 | 0 | 0 | 0 | 0 | 0 | 0 | 0 | 0 | 0 | 0 | 0 | 0 | 0 | 0 | 0 | 0 | 0 | 0 | 0 | 0 | 0 | 0 | O=S(=O)(C1=CC=C(O)C=C1)C1=CC=C(OP2(OC3=CC=C(S(=O)(=O)C4=CC=C(O)C=C4)C=C3)=NP(OC3=CC=C(S(O)(O)C4=CC=C(O)C=C4)C=C3)(OC3=CC=C(S(=O)(=O)C4=CC=C(O)C=C4)C=C3)=NP(C3=CC=C(S(=O)(=O)C4=CC=C(O)C=C4)C=C3)(C3=CC=C(S(=O)(=O)C4=CC=C(O)C=C4)C=C3)=N2)C=C1 | NO CURING AGENT | CC(C)(C1=CC=C(OCC2CO2)C=C1)C1=CC=C(OCC2CO2)C=C1 | 0.5 |  | 26 | 32 | 10 | [6 empty] | 171 | 188
O=S(=O)(C1=CC=C(O)C=C1)C1=CC=C(OP2(OC3=CC=C(S(=O)(=O)C4=CC=C(O)C=C4)C=C3)=NP(OC3=CC=C(S(O)(O)C4=CC=C(O)C=C4)C=C3)(OC3=CC=C(S(=O)(=O)C4=CC=C(O)C=C4)C=C3)=NP(C3=CC=C(S(=O)(=O)C4=CC=C(O)C=C4)C=C3)(C3=CC=C(S(=O)(=O)C4=CC=C(O)C=C4)C=C3)=N2)C=C1 | 0 | 0 | 0 | 0 | 0 | 0 | 0 | 0 | 6 | 0 | 0 | 0 | 0 | 0 | 0 | 0 | 0 | 0 | 0 | 0 | 0 | 0 | 0 | 0 | 0 | 0 | 0 | 0 | 0 | 0 | 0 | 0 | 0 | 0 | 0 | 1 | 0 | 0 | 0 | 0 | 6 | 0 | 0 | 0 | 0 | 0 | 0 | 0 | 0 | 0 | 0 | 0 | 0 | 0 | 0 | 0 | 0 | 0 | 0 | 0 | 0 | 0 | 0 | 0 | 0 | 0 | 0 | 0 | 0 | 0 | 0 | 0 | 0 | 0 | 0 | 0 | 6 | 0 | 0 | 0 | 0 | 0 | 0 | 0 | 0 | 0 | 0 | 0 | 0 | 0 | 0 | 0 | 0 | 0 | 0 | 0 | 0 | 0 | 0 | 0 | 0 | 0 | 0 |  |  |  | 1 |  | 26 | 33 | 20 | [6 empty] | 171 | 195
O=S(=O)(C1=CC=C(O)C=C1)C1=CC=C(OP2(OC3=CC=C(S(=O)(=O)C4=CC=C(O)C=C4)C=C3)=NP(OC3=CC=C(S(O)(O)C4=CC=C(O)C=C4)C=C3)(OC3=CC=C(S(=O)(=O)C4=CC=C(O)C=C4)C=C3)=NP(C3=CC=C(S(=O)(=O)C4=CC=C(O)C=C4)C=C3)(C3=CC=C(S(=O)(=O)C4=CC=C(O)C=C4)C=C3)=N2)C=C1 | 0 | 0 | 0 | 0 | 0 | 0 | 0 | 0 | 6 | 0 | 0 | 0 | 0 | 0 | 0 | 0 | 0 | 0 | 0 | 0 | 0 | 0 | 0 | 0 | 0 | 0 | 0 | 0 | 0 | 0 | 0 | 0 | 0 | 0 | 0 | 1 | 0 | 0 | 0 | 0 | 6 | 0 | 0 | 0 | 0 | 0 | 0 | 0 | 0 | 0 | 0 | 0 | 0 | 0 | 0 | 0 | 0 | 0 | 0 | 0 | 0 | 0 | 0 | 0 | 0 | 0 | 0 | 0 | 0 | 0 | 0 | 0 | 0 | 0 | 0 | 0 | 6 | 0 | 0 | 0 | 0 | 0 | 0 | 0 | 0 | 0 | 0 | 0 | 0 | 0 | 0 | 0 | 0 | 0 | 0 | 0 | 0 | 0 | 0 | 0 | 0 | 0 | 0 |  |  |  | 1.5 |  | 26 | 35 | 20 | [6 empty] | 171 | 208
CC1(C)CC(N)CC(C)(CNP2(=O)OCC3(CO2)COP(=O)(NCC2(C)CC(N)CC(C)(C)C2)OC3)C1 | 0 | 0 | 0 | 0 | 0 | 0 | 0 | 0 | 0 | 0 | 0 | 0 | 0 | 0 | 0 | 0 | 0 | 0 | 0 | 0 | 0 | 0 | 0 | 0 | 0 | 0 | 0 | 0 | 0 | 0 | 0 | 0 | 0 | 0 | 0 | 0 | 0 | 0 | 0 | 0 | 0 | 0 | 0 | 0 | 0 | 0 | 0 | 0 | 0 | 0 | 0 | 0 | 0 | 0 | 2 | 0 | 0 | 0 | 0 | 0 | 0 | 0 | 0 | 0 | 0 | 0 | 0 | 0 | 0 | 0 | 0 | 2 | 0 | 0 | 0 | 0 | 0 | 0 | 0 | 0 | 0 | 0 | 0 | 0 | 0 | 0 | 0 | 0 | 0 | 0 | 0 | 0 | 2 | 0 | 0 | 0 | 0 | 0 | 0 | 0 | 0 | 0 | 0 | CC1(C)CC(N)CC(C)(CNP2(=O)OCC3(CO2)COP(=O)(NCC2(C)CC(N)CC(C)(C)C2)OC3)C1 | NC1=CC=C(C=C1)S(=O)(=O)C1=CC=C(N)C=C1 | CC(C)(C1=CC=C(OCC2CO2)C=C1)C1=CC=C(OCC2CO2)C=C1 | 10.71 | 17.85 | 20.3 | 25.2 | 10 |  |  | 679.362 | 304.429 | 75.41 | 52.61
CC1(C)CC(N)CC(C)(CNP2(=O)OCC3(CO2)COP(=O)(NCC2(C)CC(N)CC(C)(C)C2)OC3)C1 | 0 | 0 | 0 | 0 | 0 | 0 | 0 | 0 | 0 | 0 | 0 | 0 | 0 | 0 | 0 | 0 | 0 | 0 | 0 | 0 | 0 | 0 | 0 | 0 | 0 | 0 | 0 | 0 | 0 | 0 | 0 | 0 | 0 | 0 | 0 | 0 | 0 | 0 | 0 | 0 | 0 | 0 | 0 | 0 | 0 | 0 | 0 | 0 | 0 | 0 | 0 | 0 | 0 | 0 | 2 | 0 | 0 | 0 | 0 | 0 | 0 | 0 | 0 | 0 | 0 | 0 | 0 | 0 | 0 | 0 | 0 | 2 | 0 | 0 | 0 | 0 | 0 | 0 | 0 | 0 | 0 | 0 | 0 | 0 | 0 | 0 | 0 | 0 | 0 | 0 | 0 | 0 | 2 | 0 | 0 | 0 | 0 | 0 | 0 | 0 | 0 | 0 | 0 |  |  |  | 17.85 | 10.71 | 20.3 | 29.2 | 20 |  |  | 679.362 | 276.5381 | 75.41 | 49.1
CC1(C)CC(N)CC(C)(CNP2(=O)OCC3(CO2)COP(=O)(NCC2(C)CC(N)CC(C)(C)C2)OC3)C1 | 0 | 0 | 0 | 0 | 0 | 0 | 0 | 0 | 0 | 0 | 0 | 0 | 0 | 0 | 0 | 0 | 0 | 0 | 0 | 0 | 0 | 0 | 0 | 0 | 0 | 0 | 0 | 0 | 0 | 0 | 0 | 0 | 0 | 0 | 0 | 0 | 0 | 0 | 0 | 0 | 0 | 0 | 0 | 0 | 0 | 0 | 0 | 0 | 0 | 0 | 0 | 0 | 0 | 0 | 2 | 0 | 0 | 0 | 0 | 0 | 0 | 0 | 0 | 0 | 0 | 0 | 0 | 0 | 0 | 0 | 0 | 2 | 0 | 0 | 0 | 0 | 0 | 0 | 0 | 0 | 0 | 0 | 0 | 0 | 0 | 0 | 0 | 0 | 0 | 0 | 0 | 0 | 2 | 0 | 0 | 0 | 0 | 0 | 0 | 0 | 0 | 0 | 0 |  |  |  | 25 | 3.57 | 20.3 | 30.1 | 20 |  |  | 679.362 | 210.835 | 75.41 | 46.11
O=P1(CC(C2=CC=CC=C2)P2(=O)OC3=C(C=CC=C3)C3=CC=CC=C32)OC2=C(C=CC=C2)C2=C1C=CC=C2 | 0 | 0 | 2 | 0 | 0 | 0 | 0 | 0 | 0 | 0 | 0 | 0 | 0 | 0 | 0 | 0 | 0 | 0 | 0 | 0 | 0 | 1 | 0 | 0 | 0 | 0 | 0 | 0 | 0 | 0 | 0 | 0 | 0 | 0 | 0 | 0 | 0 | 0 | 0 | 0 | 0 | 0 | 0 | 0 | 0 | 0 | 0 | 0 | 0 | 0 | 0 | 0 | 0 | 0 | 0 | 0 | 0 | 0 | 0 | 0 | 0 | 0 | 0 | 0 | 0 | 0 | 0 | 0 | 0 | 0 | 0 | 0 | 0 | 0 | 0 | 0 | 0 | 0 | 0 | 0 | 0 | 0 | 0 | 0 | 0 | 0 | 0 | 0 | 0 | 0 | 0 | 0 | 0 | 0 | 0 | 0 | 0 | 0 | 0 | 0 | 0 | 0 | 0 | O=P1(CC(C2=CC=CC=C2)P2(=O)OC3=C(C=CC=C3)C3=CC=CC=C32)OC2=C(C=CC=C2)C2=C1C=CC=C2 | CCc1nc(C)c[nH]1 | CC(C)(C1=CC=C(OCC2CO2)C=C1)C1=CC=C(OCC2CO2)C=C1 | 0.5 |  | 21.8 | 23.7 | 10
O=P1(CC(C2=CC=CC=C2)P2(=O)OC3=C(C=CC=C3)C3=CC=CC=C32)OC2=C(C=CC=C2)C2=C1C=CC=C2 | 0 | 0 | 2 | 0 | 0 | 0 | 0 | 0 | 0 | 0 | 0 | 0 | 0 | 0 | 0 | 0 | 0 | 0 | 0 | 0 | 0 | 1 | 0 | 0 | 0 | 0 | 0 | 0 | 0 | 0 | 0 | 0 | 0 | 0 | 0 | 0 | 0 | 0 | 0 | 0 | 0 | 0 | 0 | 0 | 0 | 0 | 0 | 0 | 0 | 0 | 0 | 0 | 0 | 0 | 0 | 0 | 0 | 0 | 0 | 0 | 0 | 0 | 0 | 0 | 0 | 0 | 0 | 0 | 0 | 0 | 0 | 0 | 0 | 0 | 0 | 0 | 0 | 0 | 0 | 0 | 0 | 0 | 0 | 0 | 0 | 0 | 0 | 0 | 0 | 0 | 0 | 0 | 0 | 0 | 0 | 0 | 0 | 0 | 0 | 0 | 0 | 0 | 0 |  |  |  | 1 |  | 21.8 | 24.1 | 10
O=P1(CC(C2=CC=CC=C2)P2(=O)OC3=C(C=CC=C3)C3=CC=CC=C32)OC2=C(C=CC=C2)C2=C1C=CC=C2 | 0 | 0 | 2 | 0 | 0 | 0 | 0 | 0 | 0 | 0 | 0 | 0 | 0 | 0 | 0 | 0 | 0 | 0 | 0 | 0 | 0 | 1 | 0 | 0 | 0 | 0 | 0 | 0 | 0 | 0 | 0 | 0 | 0 | 0 | 0 | 0 | 0 | 0 | 0 | 0 | 0 | 0 | 0 | 0 | 0 | 0 | 0 | 0 | 0 | 0 | 0 | 0 | 0 | 0 | 0 | 0 | 0 | 0 | 0 | 0 | 0 | 0 | 0 | 0 | 0 | 0 | 0 | 0 | 0 | 0 | 0 | 0 | 0 | 0 | 0 | 0 | 0 | 0 | 0 | 0 | 0 | 0 | 0 | 0 | 0 | 0 | 0 | 0 | 0 | 0 | 0 | 0 | 0 | 0 | 0 | 0 | 0 | 0 | 0 | 0 | 0 | 0 | 0 |  |  |  | 3 |  | 21.8 | 32.7 | 20 | 827 | 387
CCCC(O)CN1C(=O)N(CC(O)COB(OC)C2=CC=CC=C2)C(=O)N(CC(O)CP2(=O)OC3=C(C=CC=C3)C3=C2C=CC=C3)C1=O | 0 | 0 | 1 | 0 | 0 | 0 | 0 | 0 | 0 | 0 | 0 | 0 | 0 | 0 | 0 | 0 | 0 | 0 | 0 | 0 | 0 | 5 | 0 | 0 | 0 | 0 | 0 | 0 | 0 | 0 | 0 | 0 | 0 | 0 | 0 | 0 | 0 | 0 | 0 | 0 | 0 | 0 | 0 | 0 | 1 | 0 | 0 | 0 | 0 | 0 | 0 | 1 | 0 | 0 | 0 | 0 | 0 | 0 | 0 | 0 | 0 | 0 | 0 | 0 | 0 | 0 | 0 | 0 | 0 | 0 | 0 | 0 | 0 | 0 | 0 | 0 | 0 | 0 | 0 | 0 | 0 | 0 | 0 | 0 | 0 | 0 | 0 | 0 | 0 | 0 | 0 | 0 | 0 | 0 | 0 | 0 | 0 | 0 | 0 | 0 | 0 | 0 | 0 | CCCC(O)CN1C(=O)N(CC(O)COB(OC)C2=CC=CC=C2)C(=O)N(CC(O)CP2(=O)OC3=C(C=CC=C3)C3=C2C=CC=C3)C1=O | NC1=CC=C(C=C1)S(=O)(=O)C1=CC=C(N)C=C1 | CC(C)(C1=CC=C(OCC2CO2)C=C1)C1=CC=C(OCC2CO2)C=C1 | 7 | 23.07 | 22.5 | 29.5 | 0 | 1208 | 505 |  |  |  |  | 200 | 196
CCCC(O)CN1C(=O)N(CC(O)COB(OC)C2=CC=CC=C2)C(=O)N(CC(O)CP2(=O)OC3=C(C=CC=C3)C3=C2C=CC=C3)C1=O | 0 | 0 | 1 | 0 | 0 | 0 | 0 | 0 | 0 | 0 | 0 | 0 | 0 | 0 | 0 | 0 | 0 | 0 | 0 | 0 | 0 | 5 | 0 | 0 | 0 | 0 | 0 | 0 | 0 | 0 | 0 | 0 | 0 | 0 | 0 | 0 | 0 | 0 | 0 | 0 | 0 | 0 | 0 | 0 | 1 | 0 | 0 | 0 | 0 | 0 | 0 | 1 | 0 | 0 | 0 | 0 | 0 | 0 | 0 | 0 | 0 | 0 | 0 | 0 | 0 | 0 | 0 | 0 | 0 | 0 | 0 | 0 | 0 | 0 | 0 | 0 | 0 | 0 | 0 | 0 | 0 | 0 | 0 | 0 | 0 | 0 | 0 | 0 | 0 | 0 | 0 | 0 | 0 | 0 | 0 | 0 | 0 | 0 | 0 | 0 | 0 | 0 | 0 |  |  |  | 11 | 22.07 | 22.5 | 32 | 10 | 1208 | 425 |  |  |  |  | 200 | 204
CCCC(O)CN1C(=O)N(CC(O)COB(OC)C2=CC=CC=C2)C(=O)N(CC(O)CP2(=O)OC3=C(C=CC=C3)C3=C2C=CC=C3)C1=O | 0 | 0 | 1 | 0 | 0 | 0 | 0 | 0 | 0 | 0 | 0 | 0 | 0 | 0 | 0 | 0 | 0 | 0 | 0 | 0 | 0 | 5 | 0 | 0 | 0 | 0 | 0 | 0 | 0 | 0 | 0 | 0 | 0 | 0 | 0 | 0 | 0 | 0 | 0 | 0 | 0 | 0 | 0 | 0 | 1 | 0 | 0 | 0 | 0 | 0 | 0 | 1 | 0 | 0 | 0 | 0 | 0 | 0 | 0 | 0 | 0 | 0 | 0 | 0 | 0 | 0 | 0 | 0 | 0 | 0 | 0 | 0 | 0 | 0 | 0 | 0 | 0 | 0 | 0 | 0 | 0 | 0 | 0 | 0 | 0 | 0 | 0 | 0 | 0 | 0 | 0 | 0 | 0 | 0 | 0 | 0 | 0 | 0 | 0 | 0 | 0 | 0 | 0 |  |  |  | 14.7 | 21.15 | 22.5 | 32.5 | 20 | 1208 | 410 |  |  |  |  | 200 | 206
CCCC(O)CN1C(=O)N(CC(O)COB(OC)C2=CC=CC=C2)C(=O)N(CC(O)CP2(=O)OC3=C(C=CC=C3)C3=C2C=CC=C3)C1=O | 0 | 0 | 1 | 0 | 0 | 0 | 0 | 0 | 0 | 0 | 0 | 0 | 0 | 0 | 0 | 0 | 0 | 0 | 0 | 0 | 0 | 5 | 0 | 0 | 0 | 0 | 0 | 0 | 0 | 0 | 0 | 0 | 0 | 0 | 0 | 0 | 0 | 0 | 0 | 0 | 0 | 0 | 0 | 0 | 1 | 0 | 0 | 0 | 0 | 0 | 0 | 1 | 0 | 0 | 0 | 0 | 0 | 0 | 0 | 0 | 0 | 0 | 0 | 0 | 0 | 0 | 0 | 0 | 0 | 0 | 0 | 0 | 0 | 0 | 0 | 0 | 0 | 0 | 0 | 0 | 0 | 0 | 0 | 0 | 0 | 0 | 0 | 0 | 0 | 0 | 0 | 0 | 0 | 0 | 0 | 0 | 0 | 0 | 0 | 0 | 0 | 0 | 0 |  |  |  | 18.4 | 20.24 | 22.5 | 33.3 | 20 | 1208 | 400 |  |  |  |  | 200 | 205
O=P1(C(O)C2=CC=C(OC3=NC(OC4=CC=C(C(O)P5(=O)C6=CC=CC=C6NC6=C5C=CC=C6)C=C4)=NC(OC4=CC=C(C(O)P5(=O)C6=CC=CC=C6NC6=C5C=CC=C6)C=C4)=N3)C=C2)C2=CC=CC=C2NC2=C1C=CC=C2 | 0 | 0 | 0 | 0 | 0 | 0 | 0 | 0 | 0 | 0 | 0 | 0 | 0 | 0 | 0 | 0 | 0 | 0 | 0 | 0 | 0 | 0 | 0 | 0 | 0 | 0 | 0 | 0 | 0 | 0 | 0 | 0 | 0 | 0 | 0 | 0 | 0 | 0 | 0 | 0 | 0 | 0 | 0 | 0 | 0 | 0 | 0 | 0 | 0 | 0 | 0 | 0 | 0 | 0 | 0 | 0 | 0 | 0 | 0 | 0 | 0 | 0 | 0 | 0 | 0 | 0 | 0 | 1 | 0 | 0 | 0 | 0 | 0 | 0 | 0 | 0 | 3 | 0 | 0 | 0 | 3 | 0 | 0 | 0 | 0 | 0 | 0 | 0 | 0 | 0 | 0 | 0 | 0 | 0 | 0 | 0 | 0 | 0 | 0 | 0 | 0 | 0 | 0 | O=P1(C(O)C2=CC=C(OC3=NC(OC4=CC=C(C(O)P5(=O)C6=CC=CC=C6NC6=C5C=CC=C6)C=C4)=NC(OC4=CC=C(C(O)P5(=O)C6=CC=CC=C6NC6=C5C=CC=C6)C=C4)=N3)C=C2)C2=CC=CC=C2NC2=C1C=CC=C2 | Nc1ccc(Cc2ccc(N)cc2)cc1 | CC(C)(C1=CC=C(OCC2CO2)C=C1)C1=CC=C(OCC2CO2)C=C1 | 0.5 | 19.95 | 23.1 | 28.3 | 10 |  |  |  |  | 70.9 | 73.8 |  |  |  |  | 116.4 | 124.5
O=P1(C(O)C2=CC=C(OC3=NC(OC4=CC=C(C(O)P5(=O)C6=CC=CC=C6NC6=C5C=CC=C6)C=C4)=NC(OC4=CC=C(C(O)P5(=O)C6=CC=CC=C6NC6=C5C=CC=C6)C=C4)=N3)C=C2)C2=CC=CC=C2NC2=C1C=CC=C2 | 0 | 0 | 0 | 0 | 0 | 0 | 0 | 0 | 0 | 0 | 0 | 0 | 0 | 0 | 0 | 0 | 0 | 0 | 0 | 0 | 0 | 0 | 0 | 0 | 0 | 0 | 0 | 0 | 0 | 0 | 0 | 0 | 0 | 0 | 0 | 0 | 0 | 0 | 0 | 0 | 0 | 0 | 0 | 0 | 0 | 0 | 0 | 0 | 0 | 0 | 0 | 0 | 0 | 0 | 0 | 0 | 0 | 0 | 0 | 0 | 0 | 0 | 0 | 0 | 0 | 0 | 0 | 1 | 0 | 0 | 0 | 0 | 0 | 0 | 0 | 0 | 3 | 0 | 0 | 0 | 3 | 0 | 0 | 0 | 0 | 0 | 0 | 0 | 0 | 0 | 0 | 0 | 0 | 0 | 0 | 0 | 0 | 0 | 0 | 0 | 0 | 0 | 0 |  |  |  | 1 | 19.73 | 23.1 | 30.7 | 20 |  |  |  |  | 70.9 | 75.8 |  |  | 165 | 170 | 116.4 | 127.6
O=P1(C(O)C2=CC=C(OC3=NC(OC4=CC=C(C(O)P5(=O)C6=CC=CC=C6NC6=C5C=CC=C6)C=C4)=NC(OC4=CC=C(C(O)P5(=O)C6=CC=CC=C6NC6=C5C=CC=C6)C=C4)=N3)C=C2)C2=CC=CC=C2NC2=C1C=CC=C2 | 0 | 0 | 0 | 0 | 0 | 0 | 0 | 0 | 0 | 0 | 0 | 0 | 0 | 0 | 0 | 0 | 0 | 0 | 0 | 0 | 0 | 0 | 0 | 0 | 0 | 0 | 0 | 0 | 0 | 0 | 0 | 0 | 0 | 0 | 0 | 0 | 0 | 0 | 0 | 0 | 0 | 0 | 0 | 0 | 0 | 0 | 0 | 0 | 0 | 0 | 0 | 0 | 0 | 0 | 0 | 0 | 0 | 0 | 0 | 0 | 0 | 0 | 0 | 0 | 0 | 0 | 0 | 1 | 0 | 0 | 0 | 0 | 0 | 0 | 0 | 0 | 3 | 0 | 0 | 0 | 3 | 0 | 0 | 0 | 0 | 0 | 0 | 0 | 0 | 0 | 0 | 0 | 0 | 0 | 0 | 0 | 0 | 0 | 0 | 0 | 0 | 0 | 0 |  |  |  | 1.5 | 19.52 | 23.1 | 32.5 | 20 |  |  |  |  | 70.9 | 77.2 |  |  | 165 | 173 | 116.4 | 129.3
O=P1(NC2=CC=C(NC3=NC(NC4=CC=C(NP5(=O)OC6=C(C=CC=C6)C6=C5C=CC=C6)C=C4)=NC(NC4=CC=C(NP5(=O)OC6=C(C=CC=C6)C6=C5C=CC=C6)C=C4)=N3)C=C2)OC2=CC=CC=C2C2=C1C=CC=C2 | 0 | 0 | 3 | 0 | 0 | 0 | 0 | 0 | 0 | 0 | 0 | 0 | 0 | 0 | 0 | 0 | 0 | 0 | 0 | 0 | 0 | 0 | 0 | 0 | 0 | 0 | 0 | 0 | 1 | 0 | 0 | 0 | 0 | 0 | 0 | 0 | 0 | 0 | 0 | 0 | 0 | 0 | 0 | 0 | 0 | 0 | 0 | 0 | 3 | 0 | 0 | 0 | 0 | 0 | 0 | 0 | 0 | 0 | 0 | 0 | 0 | 0 | 0 | 0 | 0 | 0 | 0 | 0 | 0 | 0 | 0 | 0 | 0 | 0 | 0 | 0 | 0 | 0 | 0 | 0 | 0 | 0 | 0 | 0 | 0 | 0 | 0 | 0 | 0 | 0 | 0 | 0 | 0 | 0 | 0 | 0 | 0 | 0 | 0 | 0 | 0 | 0 | 0 | O=P1(NC2=CC=C(NC3=NC(NC4=CC=C(NP5(=O)OC6=C(C=CC=C6)C6=C5C=CC=C6)C=C4)=NC(NC4=CC=C(NP5(=O)OC6=C(C=CC=C6)C6=C5C=CC=C6)C=C4)=N3)C=C2)OC2=CC=CC=C2C2=C1C=CC=C2 | Nc1ccc(Cc2ccc(N)cc2)cc1 | CC(C)(C1=CC=C(OCC2CO2)C=C1)C1=CC=C(OCC2CO2)C=C1 | 5 |  | 34 | 20 | [7 empty] | 165 | 167 | 164.6 | 166.4 | 70.2 | 79.67
O=P1(CN(CP2(=O)OC3=C(C=CC=C3)C3=C2C=CC=C3)C2=CC=C(NC3=NC(NC4=CC=C(C=C4)N(CP4(=O)OC5=C(C=CC=C5)C5=C4C=CC=C5)CP4(=O)OC5=C(C=CC=C5)C5=C4C=CC=C5)=NC(NC4=CC=C(C=C4)N(CP4(=O)OC5=C(C=CC=C5)C5=C4C=CC=C5)CP4(=O)OC5=C(C=CC=C5)C5=C4C=CC=C5)=N3)C=C2)OC2=CC=CC=C2C2=C1C=CC=C2 | 0 | 0 | 6 | 0 | 0 | 0 | 0 | 0 | 0 | 0 | 0 | 0 | 0 | 0 | 0 | 0 | 0 | 0 | 0 | 0 | 0 | 0 | 0 | 0 | 0 | 0 | 0 | 0 | 1 | 0 | 0 | 0 | 0 | 0 | 0 | 0 | 0 | 0 | 0 | 0 | 0 | 0 | 0 | 0 | 0 | 0 | 0 | 0 | 3 | 0 | 0 | 0 | 0 | 0 | 0 | 0 | 0 | 0 | 0 | 0 | 0 | 0 | 0 | 0 | 0 | 0 | 0 | 0 | 0 | 0 | 0 | 0 | 0 | 0 | 0 | 0 | 0 | 0 | 0 | 0 | 0 | 0 | 0 | 0 | 0 | 0 | 0 | 0 | 0 | 0 | 0 | 0 | 0 | 0 | 0 | 0 | 0 | 0 | 0 | 0 | 0 | 0 | 0 | O=P1(CN(CP2(=O)OC3=C(C=CC=C3)C3=C2C=CC=C3)C2=CC=C(NC3=NC(NC4=CC=C(C=C4)N(CP4(=O)OC5=C(C=CC=C5)C5=C4C=CC=C5)CP4(=O)OC5=C(C=CC=C5)C5=C4C=CC=C5)=NC(NC4=CC=C(C=C4)N(CP4(=O)OC5=C(C=CC=C5)C5=C4C=CC=C5)CP4(=O)OC5=C(C=CC=C5)C5=C4C=CC=C5)=N3)C=C2)OC2=CC=CC=C2C2=C1C=CC=C2 | Nc1ccc(Cc2ccc(N)cc2)cc1 | CC(C)(C1=CC=C(OCC2CO2)C=C1)C1=CC=C(OCC2CO2)C=C1 | 5 |  | 32.8 | 20 | [7 empty] | 165 | 168 | 164.6 | 169.7 | 70.2 | 66.39
O=P1(CN(CP2(=O)OC3=C(C=CC=C3)C3=C2C=CC=C3)C2=CC=C(C=C2)N(C2=NC(=NC(=N2)N(C2=CC=C(C=C2)N(CP2(=O)OC3=CC=CC=C3C3=C2C=CC=C3)CP2(=O)OC3=C(C=CC=C3)C3=C2C=CC=C3)P2(=O)OC3=C(C=CC=C3)C3=C2C=CC=C3)N(C2=CC=C(C=C2)N(CP2(=O)OC3=C(C=CC=C3)C3=C2C=CC=C3)CP2(=O)OC3=C(C=CC=C3)C3=C2C=CC=C3)P2(=O)OC3=C(C=CC=C3)C3=C2C=CC=C3)P2(=O)OC3=C(C=CC=C3)C3=C2C=CC=C3)OC2C=CC=CC2C2=C1C=CC=C2 | 0 | 0 | 8 | 0 | 0 | 0 | 0 | 0 | 0 | 0 | 0 | 0 | 0 | 0 | 0 | 0 | 0 | 0 | 0 | 0 | 0 | 0 | 0 | 0 | 0 | 0 | 0 | 0 | 1 | 0 | 0 | 0 | 0 | 0 | 0 | 0 | 0 | 0 | 0 | 0 | 0 | 0 | 0 | 0 | 0 | 0 | 0 | 0 | 3 | 0 | 0 | 0 | 0 | 0 | 0 | 0 | 0 | 0 | 0 | 0 | 0 | 0 | 0 | 0 | 0 | 0 | 0 | 0 | 0 | 0 | 0 | 0 | 0 | 0 | 0 | 0 | 0 | 0 | 0 | 0 | 0 | 0 | 0 | 0 | 0 | 0 | 0 | 0 | 0 | 0 | 0 | 0 | 0 | 0 | 0 | 0 | 0 | 0 | 0 | 0 | 0 | 0 | 0 | O=P1(CN(CP2(=O)OC3=C(C=CC=C3)C3=C2C=CC=C3)C2=CC=C(C=C2)N(C2=NC(=NC(=N2)N(C2=CC=C(C=C2)N(CP2(=O)OC3=CC=CC=C3C3=C2C=CC=C3)CP2(=O)OC3=C(C=CC=C3)C3=C2C=CC=C3)P2(=O)OC3=C(C=CC=C3)C3=C2C=CC=C3)N(C2=CC=C(C=C2)N(CP2(=O)OC3=C(C=CC=C3)C3=C2C=CC=C3)CP2(=O)OC3=C(C=CC=C3)C3=C2C=CC=C3)P2(=O)OC3=C(C=CC=C3)C3=C2C=CC=C3)P2(=O)OC3=C(C=CC=C3)C3=C2C=CC=C3)OC2C=CC=CC2C2=C1C=CC=C2 | Nc1ccc(Cc2ccc(N)cc2)cc1 | CC(C)(C1=CC=C(OCC2CO2)C=C1)C1=CC=C(OCC2CO2)C=C1 | 5 |  | 32.1 | 10 | [7 empty] | 165 | 154 | 164.6 | 154.6 | 70.2 | 69.08
O=CNC1=CC=C(CC2=CC=C(NC(=O)OCP(=O)(COC(=O)NC3=CC=C(CC4=CC=C(NC=O)C=C4)C=C3)COC(=O)NC3=CC=C(CC4=CC=C(NC=O)C=C4)C=C3)C=C2)C=C1 | 0 | 0 | 0 | 0 | 0 | 0 | 0 | 0 | 0 | 0 | 0 | 0 | 0 | 0 | 0 | 0 | 0 | 0 | 0 | 0 | 0 | 0 | 0 | 0 | 0 | 0 | 0 | 0 | 0 | 0 | 0 | 0 | 0 | 0 | 0 | 0 | 0 | 0 | 0 | 0 | 0 | 0 | 0 | 0 | 0 | 0 | 1 | 0 | 0 | 0 | 0 | 0 | 0 | 0 | 0 | 0 | 0 | 0 | 0 | 0 | 0 | 0 | 0 | 0 | 0 | 0 | 0 | 0 | 0 | 0 | 0 | 0 | 0 | 0 | 3 | 0 | 0 | 0 | 0 | 0 | 0 | 0 | 0 | 0 | 0 | 0 | 0 | 0 | 0 | 0 | 0 | 0 | 0 | 0 | 0 | 0 | 0 | 0 | 0 | 0 | 0 | 0 | 0 | O=CNC1=CC=C(CC2=CC=C(NC(=O)OCP(=O)(COC(=O)NC3=CC=C(CC4=CC=C(NC=O)C=C4)C=C3)COC(=O)NC3=CC=C(CC4=CC=C(NC=O)C=C4)C=C3)C=C2)C=C1 | Nc1ccc(Cc2ccc(N)cc2)cc1 | CC(C)(C1=CC=C(OCC2CO2)C=C1)C1=CC=C(OCC2CO2)C=C1 | 1 | 49.5 | 24.5 | 26.8 | 10 |  |  | 1795 | 1690 | 61.8 | 62.2 | 156.8 | 157 | 177.9 | 178.7
O=CNC1=CC=C(CC2=CC=C(NC(=O)OCP(=O)(COC(=O)NC3=CC=C(CC4=CC=C(NC=O)C=C4)C=C3)COC(=O)NC3=CC=C(CC4=CC=C(NC=O)C=C4)C=C3)C=C2)C=C1 | 0 | 0 | 0 | 0 | 0 | 0 | 0 | 0 | 0 | 0 | 0 | 0 | 0 | 0 | 0 | 0 | 0 | 0 | 0 | 0 | 0 | 0 | 0 | 0 | 0 | 0 | 0 | 0 | 0 | 0 | 0 | 0 | 0 | 0 | 0 | 0 | 0 | 0 | 0 | 0 | 0 | 0 | 0 | 0 | 0 | 0 | 1 | 0 | 0 | 0 | 0 | 0 | 0 | 0 | 0 | 0 | 0 | 0 | 0 | 0 | 0 | 0 | 0 | 0 | 0 | 0 | 0 | 0 | 0 | 0 | 0 | 0 | 0 | 0 | 3 | 0 | 0 | 0 | 0 | 0 | 0 | 0 | 0 | 0 | 0 | 0 | 0 | 0 | 0 | 0 | 0 | 0 | 0 | 0 | 0 | 0 | 0 | 0 | 0 | 0 | 0 | 0 | 0 |  |  |  | 2 | 49 | 24.5 | 28.3 | 10 |  |  | 1795 | 1291 | 61.8 | 65 | 156.8 | 157.7 | 177.9 | 179.5
O=CNC1=CC=C(CC2=CC=C(NC(=O)OCP(=O)(COC(=O)NC3=CC=C(CC4=CC=C(NC=O)C=C4)C=C3)COC(=O)NC3=CC=C(CC4=CC=C(NC=O)C=C4)C=C3)C=C2)C=C1 | 0 | 0 | 0 | 0 | 0 | 0 | 0 | 0 | 0 | 0 | 0 | 0 | 0 | 0 | 0 | 0 | 0 | 0 | 0 | 0 | 0 | 0 | 0 | 0 | 0 | 0 | 0 | 0 | 0 | 0 | 0 | 0 | 0 | 0 | 0 | 0 | 0 | 0 | 0 | 0 | 0 | 0 | 0 | 0 | 0 | 0 | 1 | 0 | 0 | 0 | 0 | 0 | 0 | 0 | 0 | 0 | 0 | 0 | 0 | 0 | 0 | 0 | 0 | 0 | 0 | 0 | 0 | 0 | 0 | 0 | 0 | 0 | 0 | 0 | 3 | 0 | 0 | 0 | 0 | 0 | 0 | 0 | 0 | 0 | 0 | 0 | 0 | 0 | 0 | 0 | 0 | 0 | 0 | 0 | 0 | 0 | 0 | 0 | 0 | 0 | 0 | 0 | 0 |  |  |  | 3 | 48.5 | 24.5 | 29.7 | 10 |  |  | 1795 | 1129 | 61.8 | 63.8 | 156.8 | 156.8 | 177.9 | 178.3
O=CNC1=CC=C(CC2=CC=C(NC(=O)OCP(=O)(COC(=O)NC3=CC=C(CC4=CC=C(NC=O)C=C4)C=C3)COC(=O)NC3=CC=C(CC4=CC=C(NC=O)C=C4)C=C3)C=C2)C=C1 | 0 | 0 | 0 | 0 | 0 | 0 | 0 | 0 | 0 | 0 | 0 | 0 | 0 | 0 | 0 | 0 | 0 | 0 | 0 | 0 | 0 | 0 | 0 | 0 | 0 | 0 | 0 | 0 | 0 | 0 | 0 | 0 | 0 | 0 | 0 | 0 | 0 | 0 | 0 | 0 | 0 | 0 | 0 | 0 | 0 | 0 | 1 | 0 | 0 | 0 | 0 | 0 | 0 | 0 | 0 | 0 | 0 | 0 | 0 | 0 | 0 | 0 | 0 | 0 | 0 | 0 | 0 | 0 | 0 | 0 | 0 | 0 | 0 | 0 | 3 | 0 | 0 | 0 | 0 | 0 | 0 | 0 | 0 | 0 | 0 | 0 | 0 | 0 | 0 | 0 | 0 | 0 | 0 | 0 | 0 | 0 | 0 | 0 | 0 | 0 | 0 | 0 | 0 |  |  |  | 4 | 48 | 24.5 | 30.5 | 20 |  |  | 1795 | 1035 | 61.8 | 64 | 156.8 | 156.9 | 177.9 | 178.4
BOC(COCCC[Si](OC)(OC)OC)CP1(=O)OC2=C(C=CC=C2)C2=C1C=CC=C2 | 0 | 0 | 1 | 0 | 0 | 0 | 0 | 0 | 0 | 0 | 0 | 0 | 0 | 1 | 0 | 0 | 0 | 0 | 0 | 0 | 0 | 0 | 0 | 0 | 0 | 0 | 0 | 0 | 0 | 0 | 0 | 0 | 0 | 0 | 0 | 0 | 0 | 0 | 0 | 0 | 0 | 0 | 0 | 0 | 0 | 0 | 0 | 0 | 0 | 0 | 0 | 0 | 1 | 0 | 0 | 0 | 0 | 0 | 0 | 0 | 0 | 0 | 0 | 0 | 0 | 0 | 0 | 0 | 0 | 0 | 0 | 0 | 0 | 0 | 0 | 0 | 0 | 0 | 0 | 0 | 0 | 0 | 0 | 0 | 0 | 0 | 0 | 0 | 0 | 0 | 0 | 0 | 0 | 0 | 0 | 0 | 0 | 1 | 0 | 0 | 0 | 0 | 0 | BOC(COCCC[Si](OC)(OC)OC)CP1(=O)OC2=C(C=CC=C2)C2=C1C=CC=C2 | CC1=CC2C(CC1)C(=O)OC2=O | CC(C)(C1=CC=C(OCC2CO2)C=C1)C1=CC=C(OCC2CO2)C=C1 | 5 |  | 20.8 | 24.2 | [9 empty] | 131.5 | 112.5
BOC(COCCC[Si](OC)(OC)OC)CP1(=O)OC2=C(C=CC=C2)C2=C1C=CC=C2 | 0 | 0 | 1 | 0 | 0 | 0 | 0 | 0 | 0 | 0 | 0 | 0 | 0 | 1 | 0 | 0 | 0 | 0 | 0 | 0 | 0 | 0 | 0 | 0 | 0 | 0 | 0 | 0 | 0 | 0 | 0 | 0 | 0 | 0 | 0 | 0 | 0 | 0 | 0 | 0 | 0 | 0 | 0 | 0 | 0 | 0 | 0 | 0 | 0 | 0 | 0 | 0 | 1 | 0 | 0 | 0 | 0 | 0 | 0 | 0 | 0 | 0 | 0 | 0 | 0 | 0 | 0 | 0 | 0 | 0 | 0 | 0 | 0 | 0 | 0 | 0 | 0 | 0 | 0 | 0 | 0 | 0 | 0 | 0 | 0 | 0 | 0 | 0 | 0 | 0 | 0 | 0 | 0 | 0 | 0 | 0 | 0 | 1 | 0 | 0 | 0 | 0 | 0 |  |  |  | 10 |  | 20.8 | 25 | [9 empty] | 131.5 | 112.4
BOC(COCCC[Si](OC)(OC)OC)CP1(=O)OC2=C(C=CC=C2)C2=C1C=CC=C2 | 0 | 0 | 1 | 0 | 0 | 0 | 0 | 0 | 0 | 0 | 0 | 0 | 0 | 1 | 0 | 0 | 0 | 0 | 0 | 0 | 0 | 0 | 0 | 0 | 0 | 0 | 0 | 0 | 0 | 0 | 0 | 0 | 0 | 0 | 0 | 0 | 0 | 0 | 0 | 0 | 0 | 0 | 0 | 0 | 0 | 0 | 0 | 0 | 0 | 0 | 0 | 0 | 1 | 0 | 0 | 0 | 0 | 0 | 0 | 0 | 0 | 0 | 0 | 0 | 0 | 0 | 0 | 0 | 0 | 0 | 0 | 0 | 0 | 0 | 0 | 0 | 0 | 0 | 0 | 0 | 0 | 0 | 0 | 0 | 0 | 0 | 0 | 0 | 0 | 0 | 0 | 0 | 0 | 0 | 0 | 0 | 0 | 1 | 0 | 0 | 0 | 0 | 0 |  |  |  | 15 |  | 20.8 | 26.8 | [9 empty] | 131.5 | 110
BOC(COCCC[Si](OC)(OC)OC)CP1(=O)OC2=C(C=CC=C2)C2=C1C=CC=C2 | 0 | 0 | 1 | 0 | 0 | 0 | 0 | 0 | 0 | 0 | 0 | 0 | 0 | 1 | 0 | 0 | 0 | 0 | 0 | 0 | 0 | 0 | 0 | 0 | 0 | 0 | 0 | 0 | 0 | 0 | 0 | 0 | 0 | 0 | 0 | 0 | 0 | 0 | 0 | 0 | 0 | 0 | 0 | 0 | 0 | 0 | 0 | 0 | 0 | 0 | 0 | 0 | 1 | 0 | 0 | 0 | 0 | 0 | 0 | 0 | 0 | 0 | 0 | 0 | 0 | 0 | 0 | 0 | 0 | 0 | 0 | 0 | 0 | 0 | 0 | 0 | 0 | 0 | 0 | 0 | 0 | 0 | 0 | 0 | 0 | 0 | 0 | 0 | 0 | 0 | 0 | 0 | 0 | 0 | 0 | 0 | 0 | 1 | 0 | 0 | 0 | 0 | 0 |  |  |  | 20 |  | 20.8 | 28.4 | [9 empty] | 131.5 | 102.4
OC1=CC=C(NCP2CN(C3=CC=C(O)C=C3)CN(C3=CC=C(O)C=C3)C2)C=C1 | 0 | 0 | 0 | 0 | 0 | 0 | 0 | 0 | 3 | 0 | 0 | 0 | 0 | 0 | 0 | 0 | 0 | 0 | 0 | 0 | 0 | 0 | 0 | 0 | 0 | 0 | 0 | 0 | 0 | 0 | 0 | 0 | 0 | 0 | 0 | 0 | 0 | 0 | 0 | 0 | 0 | 0 | 0 | 0 | 0 | 0 | 0 | 0 | 0 | 0 | 0 | 0 | 0 | 0 | 0 | 0 | 0 | 0 | 0 | 0 | 0 | 0 | 0 | 0 | 0 | 0 | 0 | 0 | 0 | 0 | 0 | 0 | 0 | 0 | 0 | 0 | 0 | 0 | 0 | 0 | 0 | 0 | 0 | 0 | 0 | 0 | 0 | 0 | 0 | 0 | 0 | 0 | 0 | 1 | 0 | 0 | 0 | 0 | 0 | 0 | 0 | 0 | 0 | OC1=CC=C(NCP2CN(C3=CC=C(O)C=C3)CN(C3=CC=C(O)C=C3)C2)C=C1 | Nc1ccc(Cc2ccc(N)cc2)cc1 | CC(C)(C1=CC=C(OCC2CO2)C=C1)C1=CC=C(OCC2CO2)C=C1 | 2 | 19.02 | 25.6 | 32.3 | 10 | [6 empty] | 152.9 | 169.44 | 154.09 | 166.17
OC1=CC=C(NCP2CN(C3=CC=C(O)C=C3)CN(C3=CC=C(O)C=C3)C2)C=C1 | 0 | 0 | 0 | 0 | 0 | 0 | 0 | 0 | 3 | 0 | 0 | 0 | 0 | 0 | 0 | 0 | 0 | 0 | 0 | 0 | 0 | 0 | 0 | 0 | 0 | 0 | 0 | 0 | 0 | 0 | 0 | 0 | 0 | 0 | 0 | 0 | 0 | 0 | 0 | 0 | 0 | 0 | 0 | 0 | 0 | 0 | 0 | 0 | 0 | 0 | 0 | 0 | 0 | 0 | 0 | 0 | 0 | 0 | 0 | 0 | 0 | 0 | 0 | 0 | 0 | 0 | 0 | 0 | 0 | 0 | 0 | 0 | 0 | 0 | 0 | 0 | 0 | 0 | 0 | 0 | 0 | 0 | 0 | 0 | 0 | 0 | 0 | 0 | 0 | 0 | 0 | 0 | 0 | 1 | 0 | 0 | 0 | 0 | 0 | 0 | 0 | 0 | 0 |  |  |  | 5 | 17.56 | 25.6 | 32.8 | 10 | [6 empty] | 152.9 | 172.94 | 154.09 | 168.12
OC1=CC=C(NCP2CN(C3=CC=C(O)C=C3)CN(C3=CC=C(O)C=C3)C2)C=C1 | 0 | 0 | 0 | 0 | 0 | 0 | 0 | 0 | 3 | 0 | 0 | 0 | 0 | 0 | 0 | 0 | 0 | 0 | 0 | 0 | 0 | 0 | 0 | 0 | 0 | 0 | 0 | 0 | 0 | 0 | 0 | 0 | 0 | 0 | 0 | 0 | 0 | 0 | 0 | 0 | 0 | 0 | 0 | 0 | 0 | 0 | 0 | 0 | 0 | 0 | 0 | 0 | 0 | 0 | 0 | 0 | 0 | 0 | 0 | 0 | 0 | 0 | 0 | 0 | 0 | 0 | 0 | 0 | 0 | 0 | 0 | 0 | 0 | 0 | 0 | 0 | 0 | 0 | 0 | 0 | 0 | 0 | 0 | 0 | 0 | 0 | 0 | 0 | 0 | 0 | 0 | 0 | 0 | 1 | 0 | 0 | 0 | 0 | 0 | 0 | 0 | 0 | 0 |  |  |  | 10 | 15.09 | 25.6 | 33.7 | 20 | [6 empty] | 152.9 | 143.67 | 154.09 | 142.2
O=P1(CC(C2=CC=CC=C2)P2(=O)OC3=CC=CC=C3C3=CC=CC=C23)OC2=C(C=CC=C2)C2=C1C=CC=C2 | 0 | 0 | 2 | 0 | 0 | 0 | 0 | 0 | 0 | 0 | 0 | 0 | 0 | 0 | 0 | 0 | 0 | 0 | 0 | 0 | 0 | 1 | 0 | 0 | 0 | 0 | 0 | 0 | 0 | 0 | 0 | 0 | 0 | 0 | 0 | 0 | 0 | 0 | 0 | 0 | 0 | 0 | 0 | 0 | 0 | 0 | 0 | 0 | 0 | 0 | 0 | 0 | 0 | 0 | 0 | 0 | 0 | 0 | 0 | 0 | 0 | 0 | 0 | 0 | 0 | 0 | 0 | 0 | 0 | 0 | 0 | 0 | 0 | 0 | 0 | 0 | 0 | 0 | 0 | 0 | 0 | 0 | 0 | 0 | 0 | 0 | 0 | 0 | 0 | 0 | 0 | 0 | 0 | 0 | 0 | 0 | 0 | 0 | 0 | 0 | 0 | 0 | 0 | O=P1(CC(C2=CC=CC=C2)P2(=O)OC3=CC=CC=C3C3=CC=CC=C23)OC2=C(C=CC=C2)C2=C1C=CC=C2 | CCc1nc(C)c[nH]1 | CC(C)(C1=CC=C(OCC2CO2)C=C1)C1=CC=C(OCC2CO2)C=C1 | 1 |  | 21.8 | 24.1 | 5
O=P1(CC(C2=CC=CC=C2)P2(=O)OC3=CC=CC=C3C3=CC=CC=C23)OC2=C(C=CC=C2)C2=C1C=CC=C2 | 0 | 0 | 2 | 0 | 0 | 0 | 0 | 0 | 0 | 0 | 0 | 0 | 0 | 0 | 0 | 0 | 0 | 0 | 0 | 0 | 0 | 1 | 0 | 0 | 0 | 0 | 0 | 0 | 0 | 0 | 0 | 0 | 0 | 0 | 0 | 0 | 0 | 0 | 0 | 0 | 0 | 0 | 0 | 0 | 0 | 0 | 0 | 0 | 0 | 0 | 0 | 0 | 0 | 0 | 0 | 0 | 0 | 0 | 0 | 0 | 0 | 0 | 0 | 0 | 0 | 0 | 0 | 0 | 0 | 0 | 0 | 0 | 0 | 0 | 0 | 0 | 0 | 0 | 0 | 0 | 0 | 0 | 0 | 0 | 0 | 0 | 0 | 0 | 0 | 0 | 0 | 0 | 0 | 0 | 0 | 0 | 0 | 0 | 0 | 0 | 0 | 0 | 0 |  |  |  | 3 |  | 21.8 | 32.7 | 20
O=P1(CC(C2=CC=CC=C2)P2(=O)OC3=CC=CC=C3C3=CC=CC=C23)OC2=C(C=CC=C2)C2=C1C=CC=C2 | 0 | 0 | 2 | 0 | 0 | 0 | 0 | 0 | 0 | 0 | 0 | 0 | 0 | 0 | 0 | 0 | 0 | 0 | 0 | 0 | 0 | 1 | 0 | 0 | 0 | 0 | 0 | 0 | 0 | 0 | 0 | 0 | 0 | 0 | 0 | 0 | 0 | 0 | 0 | 0 | 0 | 0 | 0 | 0 | 0 | 0 | 0 | 0 | 0 | 0 | 0 | 0 | 0 | 0 | 0 | 0 | 0 | 0 | 0 | 0 | 0 | 0 | 0 | 0 | 0 | 0 | 0 | 0 | 0 | 0 | 0 | 0 | 0 | 0 | 0 | 0 | 0 | 0 | 0 | 0 | 0 | 0 | 0 | 0 | 0 | 0 | 0 | 0 | 0 | 0 | 0 | 0 | 0 | 0 | 0 | 0 | 0 | 0 | 0 | 0 | 0 | 0 | 0 |  |  |  | 7 |  | 21.8 | 35.7 | 20 | 781 | 491
NCC1CCCC(CNP2(=O)OCC3(COP(N)(=O)OC3)CO2)C1 | 0 | 0 | 0 | 0 | 0 | 0 | 0 | 0 | 0 | 0 | 0 | 0 | 0 | 0 | 0 | 0 | 0 | 0 | 0 | 0 | 0 | 0 | 0 | 0 | 0 | 0 | 0 | 0 | 0 | 0 | 0 | 0 | 0 | 0 | 0 | 0 | 0 | 0 | 0 | 0 | 0 | 0 | 0 | 0 | 0 | 0 | 0 | 0 | 0 | 0 | 0 | 0 | 0 | 0 | 0 | 0 | 0 | 0 | 0 | 0 | 0 | 0 | 0 | 0 | 0 | 0 | 0 | 0 | 0 | 0 | 0 | 2 | 0 | 0 | 0 | 0 | 0 | 0 | 0 | 0 | 0 | 0 | 0 | 0 | 0 | 0 | 0 | 0 | 0 | 0 | 0 | 0 | 0 | 0 | 1 | 0 | 0 | 0 | 0 | 0 | 0 | 0 | 0 | NCC1CCCC(CNP2(=O)OCC3(COP(N)(=O)OC3)CO2)C1 | NC1=CC=C(C=C1)S(=O)(=O)C1=CC=C(N)C=C1 | CC(C)(C1=CC=C(OCC2CO2)C=C1)C1=CC=C(OCC2CO2)C=C1 | 7.1 | 21.42 | 20.5 | 25.4 | 10 |  |  | 622.8 | 351.1 | 55 | 43.2
NCC1CCCC(CNP2(=O)OCC3(COP(N)(=O)OC3)CO2)C1 | 0 | 0 | 0 | 0 | 0 | 0 | 0 | 0 | 0 | 0 | 0 | 0 | 0 | 0 | 0 | 0 | 0 | 0 | 0 | 0 | 0 | 0 | 0 | 0 | 0 | 0 | 0 | 0 | 0 | 0 | 0 | 0 | 0 | 0 | 0 | 0 | 0 | 0 | 0 | 0 | 0 | 0 | 0 | 0 | 0 | 0 | 0 | 0 | 0 | 0 | 0 | 0 | 0 | 0 | 0 | 0 | 0 | 0 | 0 | 0 | 0 | 0 | 0 | 0 | 0 | 0 | 0 | 0 | 0 | 0 | 0 | 2 | 0 | 0 | 0 | 0 | 0 | 0 | 0 | 0 | 0 | 0 | 0 | 0 | 0 | 0 | 0 | 0 | 0 | 0 | 0 | 0 | 0 | 0 | 1 | 0 | 0 | 0 | 0 | 0 | 0 | 0 | 0 |  |  |  | 14.28 | 14.28 | 20.5 | 27.9 | 20 |  |  | 622.8 | 276 | 55 | 35.4
NCC1CCCC(CNP2(=O)OCC3(COP(N)(=O)OC3)CO2)C1 | 0 | 0 | 0 | 0 | 0 | 0 | 0 | 0 | 0 | 0 | 0 | 0 | 0 | 0 | 0 | 0 | 0 | 0 | 0 | 0 | 0 | 0 | 0 | 0 | 0 | 0 | 0 | 0 | 0 | 0 | 0 | 0 | 0 | 0 | 0 | 0 | 0 | 0 | 0 | 0 | 0 | 0 | 0 | 0 | 0 | 0 | 0 | 0 | 0 | 0 | 0 | 0 | 0 | 0 | 0 | 0 | 0 | 0 | 0 | 0 | 0 | 0 | 0 | 0 | 0 | 0 | 0 | 0 | 0 | 0 | 0 | 2 | 0 | 0 | 0 | 0 | 0 | 0 | 0 | 0 | 0 | 0 | 0 | 0 | 0 | 0 | 0 | 0 | 0 | 0 | 0 | 0 | 0 | 0 | 1 | 0 | 0 | 0 | 0 | 0 | 0 | 0 | 0 |  |  |  | 21.42 | 7.14 | 20.5 | 30 | 20 |  |  | 622.8 | 260.2 | 55 | 30
CNCCN(CCN(CCN)CCNCCNCCN(CCN)CCNP(C1=CC=CC=C1)C1=CC=CC=C1)P(=O)(C1=CC=CC=C1)C1=CC=CC=C1 | 0 | 1 | 0 | 0 | 0 | 0 | 0 | 0 | 0 | 0 | 0 | 0 | 0 | 0 | 1 | 0 | 0 | 0 | 0 | 0 | 0 | 0 | 3 | 0 | 0 | 0 | 0 | 0 | 0 | 0 | 0 | 0 | 0 | 0 | 0 | 0 | 0 | 0 | 0 | 0 | 0 | 0 | 0 | 0 | 0 | 0 | 0 | 0 | 0 | 0 | 0 | 0 | 0 | 0 | 3 | 0 | 0 | 0 | 0 | 0 | 0 | 0 | 0 | 0 | 0 | 0 | 0 | 0 | 0 | 0 | 0 | 0 | 0 | 0 | 0 | 0 | 0 | 0 | 0 | 0 | 0 | 0 | 0 | 0 | 0 | 0 | 0 | 0 | 0 | 0 | 0 | 0 | 0 | 0 | 0 | 0 | 0 | 0 | 0 | 0 | 0 | 0 | 0 | CNCCN(CCN(CCN)CCNCCNCCN(CCN)CCNP(C1=CC=CC=C1)C1=CC=CC=C1)P(=O)(C1=CC=CC=C1)C1=CC=CC=C1 | NO CURING AGENT | CC(C)(C1=CC=C(OCC2CO2)C=C1)C1=CC=C(OCC2CO2)C=C1 | 20 |  | 18.3 | 21.5 | 5 | [5 empty] | 48.4 | [5 empty] | 70.3
CNCCN(CCN(CCN)CCNCCNCCN(CCN)CCNP(C1=CC=CC=C1)C1=CC=CC=C1)P(=O)(C1=CC=CC=C1)C1=CC=CC=C1 | 0 | 1 | 0 | 0 | 0 | 0 | 0 | 0 | 0 | 0 | 0 | 0 | 0 | 0 | 1 | 0 | 0 | 0 | 0 | 0 | 0 | 0 | 3 | 0 | 0 | 0 | 0 | 0 | 0 | 0 | 0 | 0 | 0 | 0 | 0 | 0 | 0 | 0 | 0 | 0 | 0 | 0 | 0 | 0 | 0 | 0 | 0 | 0 | 0 | 0 | 0 | 0 | 0 | 0 | 3 | 0 | 0 | 0 | 0 | 0 | 0 | 0 | 0 | 0 | 0 | 0 | 0 | 0 | 0 | 0 | 0 | 0 | 0 | 0 | 0 | 0 | 0 | 0 | 0 | 0 | 0 | 0 | 0 | 0 | 0 | 0 | 0 | 0 | 0 | 0 | 0 | 0 | 0 | 0 | 0 | 0 | 0 | 0 | 0 | 0 | 0 | 0 | 0 |  |  |  | 25 |  | 18.3 | 25.1 | 10 | [5 empty] | 51.4 | [5 empty] | 82.3
CNCCN(CCN(CCN)CCNCCNCCN(CCN)CCNP(C1=CC=CC=C1)C1=CC=CC=C1)P(=O)(C1=CC=CC=C1)C1=CC=CC=C1 | 0 | 1 | 0 | 0 | 0 | 0 | 0 | 0 | 0 | 0 | 0 | 0 | 0 | 0 | 1 | 0 | 0 | 0 | 0 | 0 | 0 | 0 | 3 | 0 | 0 | 0 | 0 | 0 | 0 | 0 | 0 | 0 | 0 | 0 | 0 | 0 | 0 | 0 | 0 | 0 | 0 | 0 | 0 | 0 | 0 | 0 | 0 | 0 | 0 | 0 | 0 | 0 | 0 | 0 | 3 | 0 | 0 | 0 | 0 | 0 | 0 | 0 | 0 | 0 | 0 | 0 | 0 | 0 | 0 | 0 | 0 | 0 | 0 | 0 | 0 | 0 | 0 | 0 | 0 | 0 | 0 | 0 | 0 | 0 | 0 | 0 | 0 | 0 | 0 | 0 | 0 | 0 | 0 | 0 | 0 | 0 | 0 | 0 | 0 | 0 | 0 | 0 | 0 |  |  |  | 30 |  | 18.3 | 27.7 | 20 |  |  | 1770 | 645 |  | 51.5 | [5 empty] | 88.9
CNCCN(CCN(CCN)CCNCCNCCN(CCN)CCNP(C1=CC=CC=C1)C1=CC=CC=C1)P(=O)(C1=CC=CC=C1)C1=CC=CC=C1 | 0 | 1 | 0 | 0 | 0 | 0 | 0 | 0 | 0 | 0 | 0 | 0 | 0 | 0 | 1 | 0 | 0 | 0 | 0 | 0 | 0 | 0 | 3 | 0 | 0 | 0 | 0 | 0 | 0 | 0 | 0 | 0 | 0 | 0 | 0 | 0 | 0 | 0 | 0 | 0 | 0 | 0 | 0 | 0 | 0 | 0 | 0 | 0 | 0 | 0 | 0 | 0 | 0 | 0 | 3 | 0 | 0 | 0 | 0 | 0 | 0 | 0 | 0 | 0 | 0 | 0 | 0 | 0 | 0 | 0 | 0 | 0 | 0 | 0 | 0 | 0 | 0 | 0 | 0 | 0 | 0 | 0 | 0 | 0 | 0 | 0 | 0 | 0 | 0 | 0 | 0 | 0 | 0 | 0 | 0 | 0 | 0 | 0 | 0 | 0 | 0 | 0 | 0 |  |  |  | 35 |  | 18.3 | 298 | 20 | [5 empty] | 53.4 | [5 empty] | 84.6
CCC(C)C(=O)OCCN1C(=O)N(CCOC(=O)CCP(=O)(OC)OC)C(=O)N(CCOC(=O)CCP2(=O)OC3=C(C=CC=C3)C3=C2C=CC=C3)C1=O | 0 | 0 | 1 | 0 | 0 | 0 | 0 | 0 | 0 | 0 | 0 | 0 | 0 | 0 | 0 | 0 | 0 | 0 | 0 | 0 | 0 | 0 | 0 | 0 | 0 | 0 | 0 | 0 | 0 | 0 | 0 | 0 | 0 | 0 | 0 | 0 | 0 | 0 | 0 | 0 | 0 | 0 | 0 | 0 | 0 | 0 | 0 | 0 | 0 | 0 | 0 | 1 | 0 | 0 | 0 | 0 | 0 | 0 | 0 | 0 | 0 | 0 | 0 | 0 | 1 | 0 | 0 | 0 | 0 | 0 | 0 | 0 | 0 | 0 | 0 | 0 | 0 | 0 | 0 | 0 | 0 | 0 | 0 | 0 | 0 | 0 | 0 | 0 | 0 | 0 | 0 | 0 | 0 | 0 | 0 | 3 | 0 | 0 | 0 | 0 | 0 | 0 | 0 | CCC(C)C(=O)OCCN1C(=O)N(CCOC(=O)CCP(=O)(OC)OC)C(=O)N(CCOC(=O)CCP2(=O)OC3=C(C=CC=C3)C3=C2C=CC=C3)C1=O |  |  | 24.2 |  | 18.3 | 20 | 20
CCC(C)C(=O)OCCN1C(=O)N(CCOC(=O)CCP(=O)(OC)OC)C(=O)N(CCOC(=O)CCP(=O)(OC)OC)C1=O | 0 | 0 | 0 | 0 | 0 | 0 | 0 | 0 | 0 | 0 | 0 | 0 | 0 | 0 | 0 | 0 | 0 | 0 | 0 | 0 | 0 | 0 | 0 | 0 | 0 | 0 | 0 | 0 | 0 | 0 | 0 | 0 | 0 | 0 | 0 | 0 | 0 | 0 | 0 | 0 | 0 | 0 | 0 | 0 | 0 | 0 | 0 | 0 | 0 | 0 | 0 | 1 | 0 | 0 | 0 | 0 | 0 | 0 | 0 | 0 | 0 | 0 | 0 | 0 | 2 | 0 | 0 | 0 | 0 | 0 | 0 | 0 | 0 | 0 | 0 | 0 | 0 | 0 | 0 | 0 | 0 | 0 | 0 | 0 | 0 | 0 | 0 | 0 | 0 | 0 | 0 | 0 | 0 | 0 | 0 | 3 | 0 | 0 | 0 | 0 | 0 | 0 | 0 | CCC(C)C(=O)OCCN1C(=O)N(CCOC(=O)CCP(=O)(OC)OC)C(=O)N(CCOC(=O)CCP(=O)(OC)OC)C1=O |  |  | 25.97 |  | 18.3 | 20 | 20
OB(O)C1=CC=C(OP2(OC3=CC=C(B(O)O)C=C3)=NP(OC3=CC=C(B(O)O)C=C3)(OC3=CC=C(B(O)O)C=C3)=NP(OC3=CC=C(B(O)O)C=C3)(OC3=CC=C(B(O)O)C=C3)=N2)C=C1 | 0 | 0 | 0 | 0 | 0 | 0 | 0 | 0 | 0 | 0 | 0 | 0 | 0 | 0 | 0 | 0 | 0 | 0 | 0 | 0 | 0 | 0 | 0 | 0 | 0 | 0 | 0 | 0 | 0 | 0 | 0 | 0 | 0 | 0 | 0 | 1 | 0 | 0 | 0 | 0 | 0 | 0 | 0 | 0 | 0 | 0 | 0 | 0 | 0 | 0 | 0 | 0 | 0 | 0 | 0 | 0 | 0 | 0 | 0 | 0 | 0 | 0 | 0 | 0 | 0 | 0 | 0 | 0 | 0 | 0 | 0 | 0 | 0 | 0 | 0 | 0 | 6 | 0 | 0 | 0 | 0 | 0 | 0 | 0 | 0 | 0 | 0 | 0 | 0 | 0 | 0 | 0 | 0 | 0 | 0 | 0 | 0 | 6 | 0 | 0 | 0 | 0 | 0 | OB(O)C1=CC=C(OP2(OC3=CC=C(B(O)O)C=C3)=NP(OC3=CC=C(B(O)O)C=C3)(OC3=CC=C(B(O)O)C=C3)=NP(OC3=CC=C(B(O)O)C=C3)(OC3=CC=C(B(O)O)C=C3)=N2)C=C1 | Nc1ccc(Cc2ccc(N)cc2)cc1 | CC(C)(C1=CC=C(OCC2CO2)C=C1)C1=CC=C(OCC2CO2)C=C1 | 1 | 19.8 | 22.8 | 29.6 | 10 | 1026 | 709 |  |  |  |  | 155.7 | 138
OB(O)C1=CC=C(OP2(OC3=CC=C(B(O)O)C=C3)=NP(OC3=CC=C(B(O)O)C=C3)(OC3=CC=C(B(O)O)C=C3)=NP(OC3=CC=C(B(O)O)C=C3)(OC3=CC=C(B(O)O)C=C3)=N2)C=C1 | 0 | 0 | 0 | 0 | 0 | 0 | 0 | 0 | 0 | 0 | 0 | 0 | 0 | 0 | 0 | 0 | 0 | 0 | 0 | 0 | 0 | 0 | 0 | 0 | 0 | 0 | 0 | 0 | 0 | 0 | 0 | 0 | 0 | 0 | 0 | 1 | 0 | 0 | 0 | 0 | 0 | 0 | 0 | 0 | 0 | 0 | 0 | 0 | 0 | 0 | 0 | 0 | 0 | 0 | 0 | 0 | 0 | 0 | 0 | 0 | 0 | 0 | 0 | 0 | 0 | 0 | 0 | 0 | 0 | 0 | 0 | 0 | 0 | 0 | 0 | 0 | 6 | 0 | 0 | 0 | 0 | 0 | 0 | 0 | 0 | 0 | 0 | 0 | 0 | 0 | 0 | 0 | 0 | 0 | 0 | 0 | 0 | 6 | 0 | 0 | 0 | 0 | 0 |  |  |  | 3 | 19.43 | 22.8 | 30.8 | 20 | 1026 | 599 |  |  |  |  | 155.7 | 139
OB(O)C1=CC=C(OP2(OC3=CC=C(B(O)O)C=C3)=NP(OC3=CC=C(B(O)O)C=C3)(OC3=CC=C(B(O)O)C=C3)=NP(OC3=CC=C(B(O)O)C=C3)(OC3=CC=C(B(O)O)C=C3)=N2)C=C1 | 0 | 0 | 0 | 0 | 0 | 0 | 0 | 0 | 0 | 0 | 0 | 0 | 0 | 0 | 0 | 0 | 0 | 0 | 0 | 0 | 0 | 0 | 0 | 0 | 0 | 0 | 0 | 0 | 0 | 0 | 0 | 0 | 0 | 0 | 0 | 1 | 0 | 0 | 0 | 0 | 0 | 0 | 0 | 0 | 0 | 0 | 0 | 0 | 0 | 0 | 0 | 0 | 0 | 0 | 0 | 0 | 0 | 0 | 0 | 0 | 0 | 0 | 0 | 0 | 0 | 0 | 0 | 0 | 0 | 0 | 0 | 0 | 0 | 0 | 0 | 0 | 6 | 0 | 0 | 0 | 0 | 0 | 0 | 0 | 0 | 0 | 0 | 0 | 0 | 0 | 0 | 0 | 0 | 0 | 0 | 0 | 0 | 6 | 0 | 0 | 0 | 0 | 0 |  |  |  | 5 | 19.04 | 22.8 | 31.4 | 20 | 1026 | 446 |  |  |  |  | 155.7 | 140.1
OB(O)C1=CC=C(OP2(OC3=CC=C(B(O)O)C=C3)=NP(OC3=CC=C(B(O)O)C=C3)(OC3=CC=C(B(O)O)C=C3)=NP(OC3=CC=C(B(O)O)C=C3)(OC3=CC=C(B(O)O)C=C3)=N2)C=C1 | 0 | 0 | 0 | 0 | 0 | 0 | 0 | 0 | 0 | 0 | 0 | 0 | 0 | 0 | 0 | 0 | 0 | 0 | 0 | 0 | 0 | 0 | 0 | 0 | 0 | 0 | 0 | 0 | 0 | 0 | 0 | 0 | 0 | 0 | 0 | 1 | 0 | 0 | 0 | 0 | 0 | 0 | 0 | 0 | 0 | 0 | 0 | 0 | 0 | 0 | 0 | 0 | 0 | 0 | 0 | 0 | 0 | 0 | 0 | 0 | 0 | 0 | 0 | 0 | 0 | 0 | 0 | 0 | 0 | 0 | 0 | 0 | 0 | 0 | 0 | 0 | 6 | 0 | 0 | 0 | 0 | 0 | 0 | 0 | 0 | 0 | 0 | 0 | 0 | 0 | 0 | 0 | 0 | 0 | 0 | 0 | 0 | 6 | 0 | 0 | 0 | 0 | 0 |  |  |  | 7 | 18.69 | 22.8 | 32.3 | 20 | 1026 | 359 |  |  |  |  | 155.7 | 141.9
OB(O)C1=CC=C(OP2(OC3=CC=C(B(O)O)C=C3)=NP(OC3=CC=C(B(O)O)C=C3)(OC3=CC=C(B(O)O)C=C3)=NP(OC3=CC=C(B(O)O)C=C3)(OC3=CC=C(B(O)O)C=C3)=N2)C=C1 | 0 | 0 | 0 | 0 | 0 | 0 | 0 | 0 | 0 | 0 | 0 | 0 | 0 | 0 | 0 | 0 | 0 | 0 | 0 | 0 | 0 | 0 | 0 | 0 | 0 | 0 | 0 | 0 | 0 | 0 | 0 | 0 | 0 | 0 | 0 | 1 | 0 | 0 | 0 | 0 | 0 | 0 | 0 | 0 | 0 | 0 | 0 | 0 | 0 | 0 | 0 | 0 | 0 | 0 | 0 | 0 | 0 | 0 | 0 | 0 | 0 | 0 | 0 | 0 | 0 | 0 | 0 | 0 | 0 | 0 | 0 | 0 | 0 | 0 | 0 | 0 | 6 | 0 | 0 | 0 | 0 | 0 | 0 | 0 | 0 | 0 | 0 | 0 | 0 | 0 | 0 | 0 | 0 | 0 | 0 | 0 | 0 | 6 | 0 | 0 | 0 | 0 | 0 |  |  |  | 10 | 18.29 | 22.8 | 28.6 | 20 | 1026 | 471 |  |  |  |  | 155.7 | 146.5
O=P1(C(NC2=NC3=C(C=CC=C3)S2)C2=CC=C(C(NC3=NC4=C(C=CC=C4)S3)P3(=O)OC4=C(C=CC=C4)C4=C3C=CC=C4)C=C2)OC2=C(C=CC=C2)C2=C1C=CC=C2 | 0 | 0 | 2 | 0 | 0 | 0 | 0 | 0 | 0 | 0 | 1 | 0 | 0 | 0 | 0 | 0 | 0 | 0 | 0 | 0 | 0 | 0 | 0 | 0 | 0 | 0 | 0 | 0 | 0 | 0 | 0 | 0 | 0 | 0 | 0 | 0 | 0 | 0 | 0 | 0 | 0 | 0 | 0 | 0 | 0 | 0 | 0 | 0 | 0 | 0 | 0 | 0 | 0 | 0 | 2 | 0 | 0 | 2 | 0 | 0 | 0 | 0 | 0 | 0 | 0 | 0 | 0 | 0 | 0 | 0 | 0 | 0 | 0 | 0 | 0 | 0 | 0 | 0 | 0 | 0 | 0 | 0 | 0 | 0 | 0 | 0 | 0 | 0 | 0 | 0 | 0 | 0 | 0 | 0 | 0 | 0 | 0 | 0 | 0 | 0 | 0 | 0 | 0 | O=P1(C(NC2=NC3=C(C=CC=C3)S2)C2=CC=C(C(NC3=NC4=C(C=CC=C4)S3)P3(=O)OC4=C(C=CC=C4)C4=C3C=CC=C4)C=C2)OC2=C(C=CC=C2)C2=C1C=CC=C2 | Nc1ccc(Cc2ccc(N)cc2)cc1 | CC(C)(C1=CC=C(OCC2CO2)C=C1)C1=CC=C(OCC2CO2)C=C1 | 3.4 | 19.63 | 26.8 | 32.8 | 10 | 1558 | 1313 |  |  |  |  | 172 | 166
O=P1(C(NC2=NC3=C(C=CC=C3)S2)C2=CC=C(C(NC3=NC4=C(C=CC=C4)S3)P3(=O)OC4=C(C=CC=C4)C4=C3C=CC=C4)C=C2)OC2=C(C=CC=C2)C2=C1C=CC=C2 | 0 | 0 | 2 | 0 | 0 | 0 | 0 | 0 | 0 | 0 | 1 | 0 | 0 | 0 | 0 | 0 | 0 | 0 | 0 | 0 | 0 | 0 | 0 | 0 | 0 | 0 | 0 | 0 | 0 | 0 | 0 | 0 | 0 | 0 | 0 | 0 | 0 | 0 | 0 | 0 | 0 | 0 | 0 | 0 | 0 | 0 | 0 | 0 | 0 | 0 | 0 | 0 | 0 | 0 | 2 | 0 | 0 | 2 | 0 | 0 | 0 | 0 | 0 | 0 | 0 | 0 | 0 | 0 | 0 | 0 | 0 | 0 | 0 | 0 | 0 | 0 | 0 | 0 | 0 | 0 | 0 | 0 | 0 | 0 | 0 | 0 | 0 | 0 | 0 | 0 | 0 | 0 | 0 | 0 | 0 | 0 | 0 | 0 | 0 | 0 | 0 | 0 | 0 |  |  |  | 6.71 | 18.71 | 26.8 | 34.3 | 10 | 1558 | 1273 |  |  |  |  | 172 | 163
O=P1(C(NC2=NC3=C(C=CC=C3)S2)C2=CC=C(C(NC3=NC4=C(C=CC=C4)S3)P3(=O)OC4=C(C=CC=C4)C4=C3C=CC=C4)C=C2)OC2=C(C=CC=C2)C2=C1C=CC=C2 | 0 | 0 | 2 | 0 | 0 | 0 | 0 | 0 | 0 | 0 | 1 | 0 | 0 | 0 | 0 | 0 | 0 | 0 | 0 | 0 | 0 | 0 | 0 | 0 | 0 | 0 | 0 | 0 | 0 | 0 | 0 | 0 | 0 | 0 | 0 | 0 | 0 | 0 | 0 | 0 | 0 | 0 | 0 | 0 | 0 | 0 | 0 | 0 | 0 | 0 | 0 | 0 | 0 | 0 | 2 | 0 | 0 | 2 | 0 | 0 | 0 | 0 | 0 | 0 | 0 | 0 | 0 | 0 | 0 | 0 | 0 | 0 | 0 | 0 | 0 | 0 | 0 | 0 | 0 | 0 | 0 | 0 | 0 | 0 | 0 | 0 | 0 | 0 | 0 | 0 | 0 | 0 | 0 | 0 | 0 | 0 | 0 | 0 | 0 | 0 | 0 | 0 | 0 |  |  |  | 10.04 | 17.7 | 26.8 | 36.9 | 20 | 1558 | 1220 |  |  |  |  | 172 | 160
O=P1(C(NC2=NC3=C(C=CC=C3)S2)C2=CC=C(C(NC3=NC4=C(C=CC=C4)S3)P3(=O)OC4=C(C=CC=C4)C4=C3C=CC=C4)C=C2)OC2=C(C=CC=C2)C2=C1C=CC=C2 | 0 | 0 | 2 | 0 | 0 | 0 | 0 | 0 | 0 | 0 | 1 | 0 | 0 | 0 | 0 | 0 | 0 | 0 | 0 | 0 | 0 | 0 | 0 | 0 | 0 | 0 | 0 | 0 | 0 | 0 | 0 | 0 | 0 | 0 | 0 | 0 | 0 | 0 | 0 | 0 | 0 | 0 | 0 | 0 | 0 | 0 | 0 | 0 | 0 | 0 | 0 | 0 | 0 | 0 | 2 | 0 | 0 | 2 | 0 | 0 | 0 | 0 | 0 | 0 | 0 | 0 | 0 | 0 | 0 | 0 | 0 | 0 | 0 | 0 | 0 | 0 | 0 | 0 | 0 | 0 | 0 | 0 | 0 | 0 | 0 | 0 | 0 | 0 | 0 | 0 | 0 | 0 | 0 | 0 | 0 | 0 | 0 | 0 | 0 | 0 | 0 | 0 | 0 |  |  |  | 13.41 | 16.7 | 26.8 | 39.1 | 20 | 1558 | 1071 |  |  |  |  | 172 | 155
O=P1(CCCC2=CC(C3=CC(CCCP4(=O)OC5=C(C=CC=C5)C5=C4C=CC=C5)=C(O)C=C3)=CC=C2O[Si](O)(C2=CC=CC=C2)C2=CC=CC=C2)OC2=C(C=CC=C2)C2=C1C=CC=C2 | 0 | 0 | 2 | 0 | 0 | 0 | 0 | 0 | 1 | 0 | 1 | 0 | 0 | 0 | 0 | 0 | 0 | 0 | 0 | 0 | 0 | 0 | 0 | 0 | 0 | 0 | 0 | 0 | 0 | 0 | 0 | 0 | 0 | 0 | 0 | 0 | 0 | 0 | 0 | 0 | 0 | 0 | 0 | 0 | 0 | 0 | 0 | 0 | 0 | 0 | 0 | 0 | 0 | 0 | 0 | 0 | 0 | 0 | 0 | 0 | 0 | 0 | 0 | 0 | 0 | 0 | 0 | 0 | 0 | 0 | 1 | 0 | 0 | 0 | 0 | 0 | 0 | 0 | 0 | 0 | 0 | 0 | 0 | 0 | 0 | 0 | 0 | 0 | 0 | 0 | 0 | 0 | 0 | 0 | 0 | 0 | 0 | 0 | 0 | 0 | 0 | 0 | 0 | O=P1(CCCC2=CC(C3=CC(CCCP4(=O)OC5=C(C=CC=C5)C5=C4C=CC=C5)=C(O)C=C3)=CC=C2O[Si](O)(C2=CC=CC=C2)C2=CC=CC=C2)OC2=C(C=CC=C2)C2=C1C=CC=C2 |  |  | 4 |  | 26.8 | 32.4
CC(C)(C1=CC(CCCP2(=O)OC3=C(C=CC=C3)C3=C2C=CC=C3)=C(O)C=C1)C1=CC=C(O)C(CCCP2(=O)OC3=C(C=CC=C3)C3=C2C=CC=C3)=C1 | 0 | 0 | 2 | 0 | 0 | 0 | 0 | 0 | 2 | 0 | 0 | 0 | 0 | 0 | 0 | 0 | 0 | 0 | 0 | 0 | 0 | 0 | 0 | 0 | 0 | 0 | 0 | 0 | 0 | 0 | 0 | 0 | 0 | 0 | 0 | 0 | 0 | 0 | 0 | 0 | 0 | 0 | 0 | 0 | 0 | 0 | 0 | 0 | 0 | 0 | 0 | 0 | 0 | 0 | 0 | 0 | 0 | 0 | 0 | 0 | 0 | 0 | 0 | 0 | 0 | 0 | 0 | 0 | 0 | 0 | 0 | 0 | 0 | 0 | 0 | 0 | 0 | 0 | 0 | 0 | 0 | 0 | 0 | 0 | 0 | 0 | 0 | 0 | 0 | 0 | 0 | 0 | 0 | 0 | 0 | 0 | 0 | 0 | 0 | 0 | 0 | 0 | 0 | CC(C)(C1=CC(CCCP2(=O)OC3=C(C=CC=C3)C3=C2C=CC=C3)=C(O)C=C1)C1=CC=C(O)C(CCCP2(=O)OC3=C(C=CC=C3)C3=C2C=CC=C3)=C1 | Nc1ccc(Cc2ccc(N)cc2)cc1 | CC(C)(C1=CC=C(OCC2CO2)C=C1)C1=CC=C(OCC2CO2)C=C1 | 7.2 | 17.97 | 26.4 | 33.8 | 10 | 1420 | 1097 |  |  |  |  | 166 | 159
CC(C1=CC=C(O)C=C1)C1=CC=C(O[Si](OC2=CC=C(C(C)(C)C3=CC=C(O)C=C3)C=C2)(C2=CC=CC=C2)C2=CC=CC=C2)C=C1 | 0 | 0 | 0 | 0 | 0 | 0 | 0 | 0 | 2 | 0 | 0 | 0 | 0 | 0 | 0 | 0 | 0 | 0 | 0 | 0 | 0 | 0 | 0 | 0 | 0 | 0 | 0 | 0 | 0 | 0 | 0 | 2 | 0 | 0 | 0 | 0 | 0 | 0 | 0 | 0 | 0 | 0 | 0 | 0 | 0 | 0 | 0 | 0 | 0 | 0 | 0 | 0 | 0 | 0 | 0 | 0 | 0 | 0 | 0 | 0 | 0 | 0 | 0 | 0 | 0 | 0 | 0 | 0 | 0 | 0 | 1 | 0 | 0 | 0 | 0 | 0 | 0 | 0 | 0 | 0 | 0 | 0 | 0 | 0 | 0 | 0 | 0 | 0 | 0 | 0 | 0 | 0 | 0 | 0 | 0 | 0 | 0 | 0 | 0 | 0 | 0 | 0 | 0 | CC(C1=CC=C(O)C=C1)C1=CC=C(O[Si](OC2=CC=C(C(C)(C)C3=CC=C(O)C=C3)C=C2)(C2=CC=CC=C2)C2=CC=CC=C2)C=C1
NC1=NC(N)=NC(NOP(=O)(O)C2=CC=CC=C2)=N1 | 0 | 0 | 0 | 0 | 0 | 0 | 0 | 0 | 0 | 0 | 0 | 0 | 0 | 0 | 0 | 0 | 0 | 0 | 0 | 0 | 0 | 1 | 0 | 0 | 0 | 0 | 0 | 0 | 1 | 0 | 0 | 0 | 0 | 0 | 0 | 0 | 0 | 0 | 0 | 0 | 0 | 0 | 0 | 0 | 0 | 0 | 0 | 0 | 0 | 0 | 0 | 0 | 0 | 0 | 0 | 0 | 0 | 0 | 0 | 0 | 0 | 0 | 0 | 0 | 1 | 0 | 0 | 0 | 0 | 0 | 0 | 0 | 0 | 0 | 0 | 0 | 0 | 0 | 0 | 0 | 0 | 0 | 0 | 0 | 0 | 0 | 0 | 0 | 0 | 0 | 0 | 0 | 0 | 0 | 0 | 0 | 0 | 0 | 0 | 0 | 0 | 0 | 0 | NC1=NC(N)=NC(NOP(=O)(O)C2=CC=CC=C2)=N1 | C[C@@H]([C@@H](C1=CC=CC=C1)O)N | CC(C)(C1=CC=C(OCC2CO2)C=C1)C1=CC=C(OCC2CO2)C=C1 | 5 | 24.6 | 20.5 | 22.5 | 0 |  |  |  |  | 43 | 35
NC1=NC(N)=NC(NOP(=O)(O)C2=CC=CC=C2)=N1 | 0 | 0 | 0 | 0 | 0 | 0 | 0 | 0 | 0 | 0 | 0 | 0 | 0 | 0 | 0 | 0 | 0 | 0 | 0 | 0 | 0 | 1 | 0 | 0 | 0 | 0 | 0 | 0 | 1 | 0 | 0 | 0 | 0 | 0 | 0 | 0 | 0 | 0 | 0 | 0 | 0 | 0 | 0 | 0 | 0 | 0 | 0 | 0 | 0 | 0 | 0 | 0 | 0 | 0 | 0 | 0 | 0 | 0 | 0 | 0 | 0 | 0 | 0 | 0 | 1 | 0 | 0 | 0 | 0 | 0 | 0 | 0 | 0 | 0 | 0 | 0 | 0 | 0 | 0 | 0 | 0 | 0 | 0 | 0 | 0 | 0 | 0 | 0 | 0 | 0 | 0 | 0 | 0 | 0 | 0 | 0 | 0 | 0 | 0 | 0 | 0 | 0 | 0 |  |  |  | 10 | 23.3 | 20.5 | 23.5 | 0 |  |  | 1111 | 1008 | 43 | 33
NC1=NC(N)=NC(NOP(=O)(O)C2=CC=CC=C2)=N1 | 0 | 0 | 0 | 0 | 0 | 0 | 0 | 0 | 0 | 0 | 0 | 0 | 0 | 0 | 0 | 0 | 0 | 0 | 0 | 0 | 0 | 1 | 0 | 0 | 0 | 0 | 0 | 0 | 1 | 0 | 0 | 0 | 0 | 0 | 0 | 0 | 0 | 0 | 0 | 0 | 0 | 0 | 0 | 0 | 0 | 0 | 0 | 0 | 0 | 0 | 0 | 0 | 0 | 0 | 0 | 0 | 0 | 0 | 0 | 0 | 0 | 0 | 0 | 0 | 1 | 0 | 0 | 0 | 0 | 0 | 0 | 0 | 0 | 0 | 0 | 0 | 0 | 0 | 0 | 0 | 0 | 0 | 0 | 0 | 0 | 0 | 0 | 0 | 0 | 0 | 0 | 0 | 0 | 0 | 0 | 0 | 0 | 0 | 0 | 0 | 0 | 0 | 0 |  |  |  | 15 | 22 | 20.5 | 24.5 | 10 |  |  | 1111 | 846 | 43 | 32
NC1=NC(N)=NC(NOP(=O)(O)C2=CC=CC=C2)=N1 | 0 | 0 | 0 | 0 | 0 | 0 | 0 | 0 | 0 | 0 | 0 | 0 | 0 | 0 | 0 | 0 | 0 | 0 | 0 | 0 | 0 | 1 | 0 | 0 | 0 | 0 | 0 | 0 | 1 | 0 | 0 | 0 | 0 | 0 | 0 | 0 | 0 | 0 | 0 | 0 | 0 | 0 | 0 | 0 | 0 | 0 | 0 | 0 | 0 | 0 | 0 | 0 | 0 | 0 | 0 | 0 | 0 | 0 | 0 | 0 | 0 | 0 | 0 | 0 | 1 | 0 | 0 | 0 | 0 | 0 | 0 | 0 | 0 | 0 | 0 | 0 | 0 | 0 | 0 | 0 | 0 | 0 | 0 | 0 | 0 | 0 | 0 | 0 | 0 | 0 | 0 | 0 | 0 | 0 | 0 | 0 | 0 | 0 | 0 | 0 | 0 | 0 | 0 |  |  |  | 20 | 20.7 | 20.5 | 26.5 | 20 |  |  | 1111 | 545 | 43 | 27
NC1=NC(N)=NC(NOP(=O)(O)C2=CC=CC=C2)=N1 | 0 | 0 | 0 | 0 | 0 | 0 | 0 | 0 | 0 | 0 | 0 | 0 | 0 | 0 | 0 | 0 | 0 | 0 | 0 | 0 | 0 | 1 | 0 | 0 | 0 | 0 | 0 | 0 | 1 | 0 | 0 | 0 | 0 | 0 | 0 | 0 | 0 | 0 | 0 | 0 | 0 | 0 | 0 | 0 | 0 | 0 | 0 | 0 | 0 | 0 | 0 | 0 | 0 | 0 | 0 | 0 | 0 | 0 | 0 | 0 | 0 | 0 | 0 | 0 | 1 | 0 | 0 | 0 | 0 | 0 | 0 | 0 | 0 | 0 | 0 | 0 | 0 | 0 | 0 | 0 | 0 | 0 | 0 | 0 | 0 | 0 | 0 | 0 | 0 | 0 | 0 | 0 | 0 | 0 | 0 | 0 | 0 | 0 | 0 | 0 | 0 | 0 | 0 |  |  |  | 25 | 19.4 | 20.5 | 27.5 | 20
CC(C1=CC=C(O)C=C1)(C1=CC=C(O)C=C1)P1(=O)OC2=C(C=CC=C2)C2=C1C=CC=C2 | 0 | 0 | 1 | 0 | 0 | 0 | 0 | 0 | 2 | 0 | 0 | 0 | 0 | 0 | 0 | 0 | 0 | 0 | 0 | 0 | 0 | 0 | 0 | 0 | 0 | 0 | 0 | 0 | 0 | 0 | 0 | 0 | 0 | 0 | 0 | 0 | 0 | 0 | 0 | 0 | 0 | 0 | 0 | 0 | 0 | 0 | 0 | 0 | 0 | 0 | 0 | 0 | 0 | 0 | 0 | 0 | 0 | 0 | 0 | 0 | 0 | 0 | 0 | 0 | 0 | 0 | 0 | 0 | 0 | 0 | 0 | 0 | 0 | 0 | 0 | 0 | 0 | 0 | 0 | 0 | 0 | 0 | 0 | 0 | 0 | 0 | 0 | 0 | 0 | 0 | 0 | 0 | 0 | 0 | 0 | 0 | 0 | 0 | 0 | 0 | 0 | 0 | 0 | CC(C1=CC=C(OCC2CO2)C=C1)(C1=CC=C(OCC2CO2)C=C1)P1(=O)OC2=C(C=CC=C2)C2=C1C=CC=C2 | NC1=CC=C(C=C1)S(=O)(=O)C1=CC=C(N)C=C1 | CC(C)(C1=CC=C(OCC2CO2)C=C1)C1=CC=C(OCC2CO2)C=C1 | 2.5 | 34.75 | 29.1 | 30.3 | 10
CC(C1=CC=C(O)C=C1)(C1=CC=C(O)C=C1)P1(=O)OC2=C(C=CC=C2)C2=C1C=CC=C2 | 0 | 0 | 1 | 0 | 0 | 0 | 0 | 0 | 2 | 0 | 0 | 0 | 0 | 0 | 0 | 0 | 0 | 0 | 0 | 0 | 0 | 0 | 0 | 0 | 0 | 0 | 0 | 0 | 0 | 0 | 0 | 0 | 0 | 0 | 0 | 0 | 0 | 0 | 0 | 0 | 0 | 0 | 0 | 0 | 0 | 0 | 0 | 0 | 0 | 0 | 0 | 0 | 0 | 0 | 0 | 0 | 0 | 0 | 0 | 0 | 0 | 0 | 0 | 0 | 0 | 0 | 0 | 0 | 0 | 0 | 0 | 0 | 0 | 0 | 0 | 0 | 0 | 0 | 0 | 0 | 0 | 0 | 0 | 0 | 0 | 0 | 0 | 0 | 0 | 0 | 0 | 0 | 0 | 0 | 0 | 0 | 0 | 0 | 0 | 0 | 0 | 0 | 0 |  |  |  | 5 | 34.41 | 29.1 | 34.8 | 20 | [6 empty] | 249 | 243
CC(C1=CC=C(O)C=C1)(C1=CC=C(O)C=C1)P1(=O)OC2=C(C=CC=C2)C2=C1C=CC=C2 | 0 | 0 | 1 | 0 | 0 | 0 | 0 | 0 | 2 | 0 | 0 | 0 | 0 | 0 | 0 | 0 | 0 | 0 | 0 | 0 | 0 | 0 | 0 | 0 | 0 | 0 | 0 | 0 | 0 | 0 | 0 | 0 | 0 | 0 | 0 | 0 | 0 | 0 | 0 | 0 | 0 | 0 | 0 | 0 | 0 | 0 | 0 | 0 | 0 | 0 | 0 | 0 | 0 | 0 | 0 | 0 | 0 | 0 | 0 | 0 | 0 | 0 | 0 | 0 | 0 | 0 | 0 | 0 | 0 | 0 | 0 | 0 | 0 | 0 | 0 | 0 | 0 | 0 | 0 | 0 | 0 | 0 | 0 | 0 | 0 | 0 | 0 | 0 | 0 | 0 | 0 | 0 | 0 | 0 | 0 | 0 | 0 | 0 | 0 | 0 | 0 | 0 | 0 |  |  |  | 7.5 | 34.12 | 29.1 | 32.3 | 20
CC(C1=CC=C(O)C=C1)(C1=CC=C(O)C=C1)P1(=O)OC2=C(C=CC=C2)C2=C1C=CC=C2 | 0 | 0 | 1 | 0 | 0 | 0 | 0 | 0 | 2 | 0 | 0 | 0 | 0 | 0 | 0 | 0 | 0 | 0 | 0 | 0 | 0 | 0 | 0 | 0 | 0 | 0 | 0 | 0 | 0 | 0 | 0 | 0 | 0 | 0 | 0 | 0 | 0 | 0 | 0 | 0 | 0 | 0 | 0 | 0 | 0 | 0 | 0 | 0 | 0 | 0 | 0 | 0 | 0 | 0 | 0 | 0 | 0 | 0 | 0 | 0 | 0 | 0 | 0 | 0 | 0 | 0 | 0 | 0 | 0 | 0 | 0 | 0 | 0 | 0 | 0 | 0 | 0 | 0 | 0 | 0 | 0 | 0 | 0 | 0 | 0 | 0 | 0 | 0 | 0 | 0 | 0 | 0 | 0 | 0 | 0 | 0 | 0 | 0 | 0 | 0 | 0 | 0 | 0 |  |  |  | 10 | 33.82 | 29.1 | 32.7 | 20 | [6 empty] | 249 | 244
CC(C1=CC=C(O)C=C1)(C1=CC=C(O)C=C1)P1(=O)OC2=C(C=CC=C2)C2=C1C=CC=C2 | 0 | 0 | 1 | 0 | 0 | 0 | 0 | 0 | 2 | 0 | 0 | 0 | 0 | 0 | 0 | 0 | 0 | 0 | 0 | 0 | 0 | 0 | 0 | 0 | 0 | 0 | 0 | 0 | 0 | 0 | 0 | 0 | 0 | 0 | 0 | 0 | 0 | 0 | 0 | 0 | 0 | 0 | 0 | 0 | 0 | 0 | 0 | 0 | 0 | 0 | 0 | 0 | 0 | 0 | 0 | 0 | 0 | 0 | 0 | 0 | 0 | 0 | 0 | 0 | 0 | 0 | 0 | 0 | 0 | 0 | 0 | 0 | 0 | 0 | 0 | 0 | 0 | 0 | 0 | 0 | 0 | 0 | 0 | 0 | 0 | 0 | 0 | 0 | 0 | 0 | 0 | 0 | 0 | 0 | 0 | 0 | 0 | 0 | 0 | 0 | 0 | 0 | 0 |  |  |  | 12.5 | 33.52 | 29.1 | 33.1 | 20
CC(C1=CC=C(O)C=C1)(C1=CC=C(O)C=C1)P1(=O)OC2=C(C=CC=C2)C2=C1C=CC=C2 | 0 | 0 | 1 | 0 | 0 | 0 | 0 | 0 | 2 | 0 | 0 | 0 | 0 | 0 | 0 | 0 | 0 | 0 | 0 | 0 | 0 | 0 | 0 | 0 | 0 | 0 | 0 | 0 | 0 | 0 | 0 | 0 | 0 | 0 | 0 | 0 | 0 | 0 | 0 | 0 | 0 | 0 | 0 | 0 | 0 | 0 | 0 | 0 | 0 | 0 | 0 | 0 | 0 | 0 | 0 | 0 | 0 | 0 | 0 | 0 | 0 | 0 | 0 | 0 | 0 | 0 | 0 | 0 | 0 | 0 | 0 | 0 | 0 | 0 | 0 | 0 | 0 | 0 | 0 | 0 | 0 | 0 | 0 | 0 | 0 | 0 | 0 | 0 | 0 | 0 | 0 | 0 | 0 | 0 | 0 | 0 | 0 | 0 | 0 | 0 | 0 | 0 | 0 |  |  |  | 15 | 33.22 | 29.1 | 33.4 | 20 | [6 empty] | 249 | 244
O=C1N(CCCP2(=O)OC3=C(C=CC=C3)C3=C2C=CC=C3)C(=O)N(CCCP2(=O)OC3=C(C=CC=C3)C3=C2C=CC=C3)C(=O)N1CCCP1(=O)OC2=C(C=CC=C2)C2=C1C=CC=C2 | 0 | 0 | 3 | 0 | 0 | 0 | 0 | 0 | 0 | 0 | 0 | 0 | 0 | 0 | 0 | 0 | 0 | 0 | 0 | 0 | 0 | 0 | 0 | 0 | 0 | 0 | 0 | 0 | 0 | 0 | 0 | 0 | 0 | 0 | 0 | 0 | 0 | 0 | 0 | 0 | 0 | 0 | 0 | 0 | 0 | 0 | 0 | 0 | 0 | 0 | 0 | 1 | 0 | 0 | 0 | 0 | 0 | 0 | 0 | 0 | 0 | 0 | 0 | 0 | 0 | 0 | 0 | 0 | 0 | 0 | 0 | 0 | 0 | 0 | 0 | 0 | 0 | 0 | 0 | 0 | 0 | 0 | 0 | 0 | 0 | 0 | 0 | 0 | 0 | 0 | 0 | 0 | 0 | 0 | 0 | 0 | 0 | 0 | 0 | 0 | 0 | 0 | 0 | O=C1N(CCCP2(=O)OC3=C(C=CC=C3)C3=C2C=CC=C3)C(=O)N(CCCP2(=O)OC3=C(C=CC=C3)C3=C2C=CC=C3)C(=O)N1CCCP1(=O)OC2=C(C=CC=C2)C2=C1C=CC=C2 | NC1=CC=C(C=C1)S(=O)(=O)C1=CC=C(N)C=C1 | CC(C)(C1=CC=C(OCC2CO2)C=C1)C1=CC=C(OCC2CO2)C=C1 | 4 | 23.1 | 26.8 | 29.6 | 10
O=C1N(CCCP2(=O)OC3=C(C=CC=C3)C3=C2C=CC=C3)C(=O)N(CCCP2(=O)OC3=C(C=CC=C3)C3=C2C=CC=C3)C(=O)N1CCCP1(=O)OC2=C(C=CC=C2)C2=C1C=CC=C2 | 0 | 0 | 3 | 0 | 0 | 0 | 0 | 0 | 0 | 0 | 0 | 0 | 0 | 0 | 0 | 0 | 0 | 0 | 0 | 0 | 0 | 0 | 0 | 0 | 0 | 0 | 0 | 0 | 0 | 0 | 0 | 0 | 0 | 0 | 0 | 0 | 0 | 0 | 0 | 0 | 0 | 0 | 0 | 0 | 0 | 0 | 0 | 0 | 0 | 0 | 0 | 1 | 0 | 0 | 0 | 0 | 0 | 0 | 0 | 0 | 0 | 0 | 0 | 0 | 0 | 0 | 0 | 0 | 0 | 0 | 0 | 0 | 0 | 0 | 0 | 0 | 0 | 0 | 0 | 0 | 0 | 0 | 0 | 0 | 0 | 0 | 0 | 0 | 0 | 0 | 0 | 0 | 0 | 0 | 0 | 0 | 0 | 0 | 0 | 0 | 0 | 0 | 0 |  |  |  | 6 | 22.62 | 26.8 | 32.4 | 10 | 966 | 841
O=C1N(CCCP2(=O)OC3=C(C=CC=C3)C3=C2C=CC=C3)C(=O)N(CCCP2(=O)OC3=C(C=CC=C3)C3=C2C=CC=C3)C(=O)N1CCCP1(=O)OC2=C(C=CC=C2)C2=C1C=CC=C2 | 0 | 0 | 3 | 0 | 0 | 0 | 0 | 0 | 0 | 0 | 0 | 0 | 0 | 0 | 0 | 0 | 0 | 0 | 0 | 0 | 0 | 0 | 0 | 0 | 0 | 0 | 0 | 0 | 0 | 0 | 0 | 0 | 0 | 0 | 0 | 0 | 0 | 0 | 0 | 0 | 0 | 0 | 0 | 0 | 0 | 0 | 0 | 0 | 0 | 0 | 0 | 1 | 0 | 0 | 0 | 0 | 0 | 0 | 0 | 0 | 0 | 0 | 0 | 0 | 0 | 0 | 0 | 0 | 0 | 0 | 0 | 0 | 0 | 0 | 0 | 0 | 0 | 0 | 0 | 0 | 0 | 0 | 0 | 0 | 0 | 0 | 0 | 0 | 0 | 0 | 0 | 0 | 0 | 0 | 0 | 0 | 0 | 0 | 0 | 0 | 0 | 0 | 0 |  |  |  | 8 | 22.14 | 26.8 | 32.6 | 10
O=P1(C(C2=CC=C(O)C=C2)C2=CC=C(O)C=C2)OC2=C(C=CC=C2)C2=CC=CC=C21 | 0 | 0 | 1 | 0 | 0 | 0 | 0 | 0 | 2 | 0 | 0 | 0 | 0 | 0 | 0 | 0 | 0 | 0 | 0 | 0 | 0 | 0 | 0 | 0 | 0 | 0 | 0 | 0 | 0 | 0 | 0 | 0 | 0 | 0 | 0 | 0 | 0 | 0 | 0 | 0 | 0 | 0 | 0 | 0 | 0 | 0 | 0 | 0 | 0 | 0 | 0 | 0 | 0 | 0 | 0 | 0 | 0 | 0 | 0 | 0 | 0 | 0 | 0 | 0 | 0 | 0 | 0 | 0 | 0 | 0 | 0 | 0 | 0 | 0 | 0 | 0 | 0 | 0 | 0 | 0 | 0 | 0 | 0 | 0 | 0 | 0 | 0 | 0 | 0 | 0 | 0 | 0 | 0 | 0 | 0 | 0 | 0 | 0 | 0 | 0 | 0 | 0 | 0 | O=P1(C(C2=CC=C(O)C=C2)C2=CC=C(O)C=C2)OC2=C(C=CC=C2)C2=CC=CC=C21 | NC1=CC=C(C=C1)S(=O)(=O)C1=CC=C(N)C=C1 | CC(C)(C1=CC=C(OCC2CO2)C=C1)C1=CC=C(OCC2CO2)C=C1 | 4 | 20.3 | 23.7 | 26.7 | 10 | [8 empty] | 144 | 148.5
O=P1(C(C2=CC=C(O)C=C2)C2=CC=C(O)C=C2)OC2=C(C=CC=C2)C2=CC=CC=C21 | 0 | 0 | 1 | 0 | 0 | 0 | 0 | 0 | 2 | 0 | 0 | 0 | 0 | 0 | 0 | 0 | 0 | 0 | 0 | 0 | 0 | 0 | 0 | 0 | 0 | 0 | 0 | 0 | 0 | 0 | 0 | 0 | 0 | 0 | 0 | 0 | 0 | 0 | 0 | 0 | 0 | 0 | 0 | 0 | 0 | 0 | 0 | 0 | 0 | 0 | 0 | 0 | 0 | 0 | 0 | 0 | 0 | 0 | 0 | 0 | 0 | 0 | 0 | 0 | 0 | 0 | 0 | 0 | 0 | 0 | 0 | 0 | 0 | 0 | 0 | 0 | 0 | 0 | 0 | 0 | 0 | 0 | 0 | 0 | 0 | 0 | 0 | 0 | 0 | 0 | 0 | 0 | 0 | 0 | 0 | 0 | 0 | 0 | 0 | 0 | 0 | 0 | 0 |  |  |  | 6.68 | 19.16 | 23.7 | 27.9 | 10 | [8 empty] | 144 | 152.2
O=P1(C(C2=CC=C(O)C=C2)C2=CC=C(O)C=C2)OC2=C(C=CC=C2)C2=CC=CC=C21 | 0 | 0 | 1 | 0 | 0 | 0 | 0 | 0 | 2 | 0 | 0 | 0 | 0 | 0 | 0 | 0 | 0 | 0 | 0 | 0 | 0 | 0 | 0 | 0 | 0 | 0 | 0 | 0 | 0 | 0 | 0 | 0 | 0 | 0 | 0 | 0 | 0 | 0 | 0 | 0 | 0 | 0 | 0 | 0 | 0 | 0 | 0 | 0 | 0 | 0 | 0 | 0 | 0 | 0 | 0 | 0 | 0 | 0 | 0 | 0 | 0 | 0 | 0 | 0 | 0 | 0 | 0 | 0 | 0 | 0 | 0 | 0 | 0 | 0 | 0 | 0 | 0 | 0 | 0 | 0 | 0 | 0 | 0 | 0 | 0 | 0 | 0 | 0 | 0 | 0 | 0 | 0 | 0 | 0 | 0 | 0 | 0 | 0 | 0 | 0 | 0 | 0 | 0 |  |  |  | 9.35 | 17.95 | 23.7 | 28.9 | 20 | [8 empty] | 144 | 153.7
O=P1(C(C2=CC=C(O)C=C2)C2=CC=C(O)C=C2)OC2=C(C=CC=C2)C2=CC=CC=C21 | 0 | 0 | 1 | 0 | 0 | 0 | 0 | 0 | 2 | 0 | 0 | 0 | 0 | 0 | 0 | 0 | 0 | 0 | 0 | 0 | 0 | 0 | 0 | 0 | 0 | 0 | 0 | 0 | 0 | 0 | 0 | 0 | 0 | 0 | 0 | 0 | 0 | 0 | 0 | 0 | 0 | 0 | 0 | 0 | 0 | 0 | 0 | 0 | 0 | 0 | 0 | 0 | 0 | 0 | 0 | 0 | 0 | 0 | 0 | 0 | 0 | 0 | 0 | 0 | 0 | 0 | 0 | 0 | 0 | 0 | 0 | 0 | 0 | 0 | 0 | 0 | 0 | 0 | 0 | 0 | 0 | 0 | 0 | 0 | 0 | 0 | 0 | 0 | 0 | 0 | 0 | 0 | 0 | 0 | 0 | 0 | 0 | 0 | 0 | 0 | 0 | 0 | 0 |  |  |  | 12.03 | 16.73 | 23.7 | 30.5 | 20 | 1068 | 956 | [6 empty] | 144 | 147
O=P(C1=CC=CC=C1)(C1=CC=CC=C1)C(C1=CC=C(O)C=C1)C1C=CC(O)=CC1 | 0 | 0 | 0 | 0 | 0 | 0 | 0 | 0 | 2 | 0 | 0 | 0 | 0 | 0 | 1 | 0 | 0 | 0 | 0 | 0 | 0 | 0 | 0 | 0 | 0 | 0 | 0 | 0 | 0 | 0 | 0 | 0 | 0 | 0 | 0 | 0 | 0 | 0 | 0 | 0 | 0 | 0 | 0 | 0 | 0 | 0 | 0 | 0 | 0 | 0 | 0 | 0 | 0 | 0 | 0 | 0 | 0 | 0 | 0 | 0 | 0 | 0 | 0 | 0 | 0 | 0 | 0 | 0 | 0 | 0 | 0 | 0 | 0 | 0 | 0 | 0 | 0 | 0 | 0 | 0 | 0 | 0 | 0 | 0 | 0 | 0 | 0 | 0 | 0 | 0 | 0 | 0 | 0 | 0 | 0 | 0 | 0 | 0 | 0 | 4 | 0 | 0 | 0 | O=P(C1=CC=CC=C1)(C1=CC=CC=C1)C(C1=CC=C(O)C=C1)C1C=CC(O)=CC1 | NC1=CC=C(C=C1)S(=O)(=O)C1=CC=C(N)C=C1 | CC(C)(C1=CC=C(OCC2CO2)C=C1)C1=CC=C(OCC2CO2)C=C1 | 3.9 | 20.41 | 23.7 | 27.1 | 10 | [8 empty] | 144 | 155.6
O=P(C1=CC=CC=C1)(C1=CC=CC=C1)C(C1=CC=C(O)C=C1)C1C=CC(O)=CC1 | 0 | 0 | 0 | 0 | 0 | 0 | 0 | 0 | 2 | 0 | 0 | 0 | 0 | 0 | 1 | 0 | 0 | 0 | 0 | 0 | 0 | 0 | 0 | 0 | 0 | 0 | 0 | 0 | 0 | 0 | 0 | 0 | 0 | 0 | 0 | 0 | 0 | 0 | 0 | 0 | 0 | 0 | 0 | 0 | 0 | 0 | 0 | 0 | 0 | 0 | 0 | 0 | 0 | 0 | 0 | 0 | 0 | 0 | 0 | 0 | 0 | 0 | 0 | 0 | 0 | 0 | 0 | 0 | 0 | 0 | 0 | 0 | 0 | 0 | 0 | 0 | 0 | 0 | 0 | 0 | 0 | 0 | 0 | 0 | 0 | 0 | 0 | 0 | 0 | 0 | 0 | 0 | 0 | 0 | 0 | 0 | 0 | 0 | 0 | 4 | 0 | 0 | 0 |  |  |  | 6.45 | 19.21 | 23.7 | 30.1 | 20 | [8 empty] | 144 | 154
O=P(C1=CC=CC=C1)(C1=CC=CC=C1)C(C1=CC=C(O)C=C1)C1C=CC(O)=CC1 | 0 | 0 | 0 | 0 | 0 | 0 | 0 | 0 | 2 | 0 | 0 | 0 | 0 | 0 | 1 | 0 | 0 | 0 | 0 | 0 | 0 | 0 | 0 | 0 | 0 | 0 | 0 | 0 | 0 | 0 | 0 | 0 | 0 | 0 | 0 | 0 | 0 | 0 | 0 | 0 | 0 | 0 | 0 | 0 | 0 | 0 | 0 | 0 | 0 | 0 | 0 | 0 | 0 | 0 | 0 | 0 | 0 | 0 | 0 | 0 | 0 | 0 | 0 | 0 | 0 | 0 | 0 | 0 | 0 | 0 | 0 | 0 | 0 | 0 | 0 | 0 | 0 | 0 | 0 | 0 | 0 | 0 | 0 | 0 | 0 | 0 | 0 | 0 | 0 | 0 | 0 | 0 | 0 | 0 | 0 | 0 | 0 | 0 | 0 | 4 | 0 | 0 | 0 |  |  |  | 9.04 | 18.02 | 23.7 | 31.3 | 20 | [8 empty] | 144 | 151.6
O=P(C1=CC=CC=C1)(C1=CC=CC=C1)C(C1=CC=C(O)C=C1)C1C=CC(O)=CC1 | 0 | 0 | 0 | 0 | 0 | 0 | 0 | 0 | 2 | 0 | 0 | 0 | 0 | 0 | 1 | 0 | 0 | 0 | 0 | 0 | 0 | 0 | 0 | 0 | 0 | 0 | 0 | 0 | 0 | 0 | 0 | 0 | 0 | 0 | 0 | 0 | 0 | 0 | 0 | 0 | 0 | 0 | 0 | 0 | 0 | 0 | 0 | 0 | 0 | 0 | 0 | 0 | 0 | 0 | 0 | 0 | 0 | 0 | 0 | 0 | 0 | 0 | 0 | 0 | 0 | 0 | 0 | 0 | 0 | 0 | 0 | 0 | 0 | 0 | 0 | 0 | 0 | 0 | 0 | 0 | 0 | 0 | 0 | 0 | 0 | 0 | 0 | 0 | 0 | 0 | 0 | 0 | 0 | 0 | 0 | 0 | 0 | 0 | 0 | 4 | 0 | 0 | 0 |  |  |  | 11.68 | 16.8 | 23.7 | 32.1 | 20 | 1068 | 657 | [6 empty] | 144 | 154.4
O=P12OC3=C(C=CC(=C3)C3=CC4=C(C=C3)C3=CC=CC=C3P(=O)(O4)C(NC3=CC=C(NC4=CC=CC=C4)C=C3)C3=CC=C(C=C3)C1NC1=CC=C(NC3=CC=CC=C3)C=C1)C1=CC=CC=C12 | 0 | 0 | 2 | 0 | 0 | 0 | 0 | 0 | 0 | 0 | 1 | 0 | 0 | 0 | 0 | 0 | 0 | 0 | 0 | 0 | 0 | 1 | 0 | 0 | 0 | 0 | 0 | 0 | 0 | 0 | 0 | 0 | 0 | 0 | 0 | 0 | 0 | 0 | 0 | 0 | 0 | 0 | 0 | 0 | 0 | 0 | 0 | 0 | 2 | 0 | 0 | 0 | 0 | 0 | 0 | 0 | 0 | 0 | 0 | 0 | 0 | 0 | 0 | 0 | 0 | 0 | 0 | 0 | 0 | 0 | 0 | 0 | 0 | 0 | 0 | 0 | 0 | 0 | 0 | 0 | 0 | 2 | 0 | 0 | 0 | 0 | 0 | 0 | 0 | 0 | 0 | 0 | 0 | 0 | 0 | 0 | 0 | 0 | 0 | 0 | 0 | 0 | 0 | O=P1(OC2=C(C=CC=C2)C2=CC=CC=C12)C(NC1=CC=C(NC2=CC=CC=C2)C=C1)C1=CC=C(C=C1)C(NC1=CC=C(NC2=CC=CC=C2)C=C1)P1(=O)OC2=C(C=CC=C2)C2=CC=CC=C12 | Nc1ccc(Cc2ccc(N)cc2)cc1 | CC(C)(C1=CC=C(OCC2CO2)C=C1)C1=CC=C(OCC2CO2)C=C1 | 4.4 |  | 25.8 | 33 | 20 | [6 empty] | 154.4 | 152.4 | 153.3 | 149.8
O=P12OC3=C(C=CC(=C3)C3=CC4=C(C=C3)C3=CC=CC=C3P(=O)(O4)C(NC3=CC=C(NC4=CC=CC=C4)C=C3)C3=CC=C(C=C3)C1NC1=CC=C(NC3=CC=CC=C3)C=C1)C1=CC=CC=C12 | 0 | 0 | 2 | 0 | 0 | 0 | 0 | 0 | 0 | 0 | 1 | 0 | 0 | 0 | 0 | 0 | 0 | 0 | 0 | 0 | 0 | 1 | 0 | 0 | 0 | 0 | 0 | 0 | 0 | 0 | 0 | 0 | 0 | 0 | 0 | 0 | 0 | 0 | 0 | 0 | 0 | 0 | 0 | 0 | 0 | 0 | 0 | 0 | 2 | 0 | 0 | 0 | 0 | 0 | 0 | 0 | 0 | 0 | 0 | 0 | 0 | 0 | 0 | 0 | 0 | 0 | 0 | 0 | 0 | 0 | 0 | 0 | 0 | 0 | 0 | 0 | 0 | 0 | 0 | 0 | 0 | 2 | 0 | 0 | 0 | 0 | 0 | 0 | 0 | 0 | 0 | 0 | 0 | 0 | 0 | 0 | 0 | 0 | 0 | 0 | 0 | 0 | 0 |  |  |  | 8.6 |  | 25.8 | 37.5 | 20 | [6 empty] | 154.4 | 156.3 | 153.3 | 152.8
O=P12OC3=C(C=CC(=C3)C3=CC4=C(C=C3)C3=CC=CC=C3P(=O)(O4)C(NC3=CC=C(NC4=CC=CC=C4)C=C3)C3=CC=C(C=C3)C1NC1=CC=C(NC3=CC=CC=C3)C=C1)C1=CC=CC=C12 | 0 | 0 | 2 | 0 | 0 | 0 | 0 | 0 | 0 | 0 | 1 | 0 | 0 | 0 | 0 | 0 | 0 | 0 | 0 | 0 | 0 | 1 | 0 | 0 | 0 | 0 | 0 | 0 | 0 | 0 | 0 | 0 | 0 | 0 | 0 | 0 | 0 | 0 | 0 | 0 | 0 | 0 | 0 | 0 | 0 | 0 | 0 | 0 | 2 | 0 | 0 | 0 | 0 | 0 | 0 | 0 | 0 | 0 | 0 | 0 | 0 | 0 | 0 | 0 | 0 | 0 | 0 | 0 | 0 | 0 | 0 | 0 | 0 | 0 | 0 | 0 | 0 | 0 | 0 | 0 | 0 | 2 | 0 | 0 | 0 | 0 | 0 | 0 | 0 | 0 | 0 | 0 | 0 | 0 | 0 | 0 | 0 | 0 | 0 | 0 | 0 | 0 | 0 |  |  |  | 12.4 |  | 25.8 | 39.6 | 20 | [6 empty] | 154.4 | 154.7 | 153.3 | 150.3
O=P12OC3=C(C=CC(=C3)C3=CC4=C(C=C3)C3=CC=CC=C3P(=O)(O4)C(NC3=CC=C(NC4=CC=CC=C4)C=C3)C3=CC=C(C=C3)C1NC1=CC=C(NC3=CC=CC=C3)C=C1)C1=CC=CC=C12 | 0 | 0 | 2 | 0 | 0 | 0 | 0 | 0 | 0 | 0 | 1 | 0 | 0 | 0 | 0 | 0 | 0 | 0 | 0 | 0 | 0 | 1 | 0 | 0 | 0 | 0 | 0 | 0 | 0 | 0 | 0 | 0 | 0 | 0 | 0 | 0 | 0 | 0 | 0 | 0 | 0 | 0 | 0 | 0 | 0 | 0 | 0 | 0 | 2 | 0 | 0 | 0 | 0 | 0 | 0 | 0 | 0 | 0 | 0 | 0 | 0 | 0 | 0 | 0 | 0 | 0 | 0 | 0 | 0 | 0 | 0 | 0 | 0 | 0 | 0 | 0 | 0 | 0 | 0 | 0 | 0 | 2 | 0 | 0 | 0 | 0 | 0 | 0 | 0 | 0 | 0 | 0 | 0 | 0 | 0 | 0 | 0 | 0 | 0 | 0 | 0 | 0 | 0 |  |  |  | 16 |  | 25.8 | 41 | 20 | [6 empty] | 154.4 | 155.5 | 153.3 | 146.6
[H]N(C1=CC=C(S(=O)(=O)C2=CC=C(N([H])C(C3=C(O)C=CC=C3)P(=O)(C3=CC=CC=C3)C3=CC=CC=C3)C=C2)C=C1)C(C1=CC=CC=C1O)P(=O)(C1=CC=CC=C1)C1=CC=CC=C1 | 0 | 0 | 0 | 0 | 0 | 0 | 0 | 0 | 2 | 0 | 0 | 0 | 0 | 0 | 2 | 0 | 0 | 0 | 0 | 0 | 0 | 0 | 0 | 0 | 0 | 0 | 0 | 0 | 0 | 0 | 0 | 0 | 0 | 0 | 0 | 0 | 0 | 0 | 0 | 2 | 1 | 0 | 0 | 0 | 0 | 0 | 0 | 0 | 0 | 0 | 0 | 0 | 0 | 0 | 0 | 0 | 0 | 0 | 0 | 0 | 0 | 0 | 0 | 0 | 0 | 0 | 0 | 0 | 0 | 0 | 0 | 0 | 0 | 0 | 0 | 0 | 0 | 0 | 0 | 0 | 0 | 0 | 0 | 0 | 0 | 0 | 0 | 0 | 0 | 0 | 0 | 0 | 0 | 0 | 0 | 0 | 0 | 0 | 0 | 0 | 0 | 0 | 0 | [H]N(C1=CC=C(S(=O)(=O)C2=CC=C(N([H])C(C3=C(O)C=CC=C3)P(=O)(C3=CC=CC=C3)C3=CC=CC=C3)C=C2)C=C1)C(C1=CC=CC=C1O)P(=O)(C1=CC=CC=C1)C1=CC=CC=C1 | NC1=CC=C(C=C1)S(=O)(=O)C1=CC=C(N)C=C1 | CC(C)(C1=CC=C(OCC2CO2)C=C1)C1=CC=C(OCC2CO2)C=C1 | 4.13 | 19.99 | 23.8 | 27.4 | 10 | [8 empty] | 148.5 | 144.8
[H]N(C1=CC=C(S(=O)(=O)C2=CC=C(N([H])C(C3=C(O)C=CC=C3)P(=O)(C3=CC=CC=C3)C3=CC=CC=C3)C=C2)C=C1)C(C1=CC=CC=C1O)P(=O)(C1=CC=CC=C1)C1=CC=CC=C1 | 0 | 0 | 0 | 0 | 0 | 0 | 0 | 0 | 2 | 0 | 0 | 0 | 0 | 0 | 2 | 0 | 0 | 0 | 0 | 0 | 0 | 0 | 0 | 0 | 0 | 0 | 0 | 0 | 0 | 0 | 0 | 0 | 0 | 0 | 0 | 0 | 0 | 0 | 0 | 2 | 1 | 0 | 0 | 0 | 0 | 0 | 0 | 0 | 0 | 0 | 0 | 0 | 0 | 0 | 0 | 0 | 0 | 0 | 0 | 0 | 0 | 0 | 0 | 0 | 0 | 0 | 0 | 0 | 0 | 0 | 0 | 0 | 0 | 0 | 0 | 0 | 0 | 0 | 0 | 0 | 0 | 0 | 0 | 0 | 0 | 0 | 0 | 0 | 0 | 0 | 0 | 0 | 0 | 0 | 0 | 0 | 0 | 0 | 0 | 0 | 0 | 0 | 0 |  |  |  | 6.91 | 18.2 | 23.8 | 29.1 | 20 | [8 empty] | 148.5 | 143.2
[H]N(C1=CC=C(S(=O)(=O)C2=CC=C(N([H])C(C3=C(O)C=CC=C3)P(=O)(C3=CC=CC=C3)C3=CC=CC=C3)C=C2)C=C1)C(C1=CC=CC=C1O)P(=O)(C1=CC=CC=C1)C1=CC=CC=C1 | 0 | 0 | 0 | 0 | 0 | 0 | 0 | 0 | 2 | 0 | 0 | 0 | 0 | 0 | 2 | 0 | 0 | 0 | 0 | 0 | 0 | 0 | 0 | 0 | 0 | 0 | 0 | 0 | 0 | 0 | 0 | 0 | 0 | 0 | 0 | 0 | 0 | 0 | 0 | 2 | 1 | 0 | 0 | 0 | 0 | 0 | 0 | 0 | 0 | 0 | 0 | 0 | 0 | 0 | 0 | 0 | 0 | 0 | 0 | 0 | 0 | 0 | 0 | 0 | 0 | 0 | 0 | 0 | 0 | 0 | 0 | 0 | 0 | 0 | 0 | 0 | 0 | 0 | 0 | 0 | 0 | 0 | 0 | 0 | 0 | 0 | 0 | 0 | 0 | 0 | 0 | 0 | 0 | 0 | 0 | 0 | 0 | 0 | 0 | 0 | 0 | 0 | 0 |  |  |  | 9.83 | 17 | 23.8 | 32.4 | 20 | [8 empty] | 148.5 | 141.2
[H]N(C1=CC=C(S(=O)(=O)C2=CC=C(N([H])C(C3=C(O)C=CC=C3)P(=O)(C3=CC=CC=C3)C3=CC=CC=C3)C=C2)C=C1)C(C1=CC=CC=C1O)P(=O)(C1=CC=CC=C1)C1=CC=CC=C1 | 0 | 0 | 0 | 0 | 0 | 0 | 0 | 0 | 2 | 0 | 0 | 0 | 0 | 0 | 2 | 0 | 0 | 0 | 0 | 0 | 0 | 0 | 0 | 0 | 0 | 0 | 0 | 0 | 0 | 0 | 0 | 0 | 0 | 0 | 0 | 0 | 0 | 0 | 0 | 2 | 1 | 0 | 0 | 0 | 0 | 0 | 0 | 0 | 0 | 0 | 0 | 0 | 0 | 0 | 0 | 0 | 0 | 0 | 0 | 0 | 0 | 0 | 0 | 0 | 0 | 0 | 0 | 0 | 0 | 0 | 0 | 0 | 0 | 0 | 0 | 0 | 0 | 0 | 0 | 0 | 0 | 0 | 0 | 0 | 0 | 0 | 0 | 0 | 0 | 0 | 0 | 0 | 0 | 0 | 0 | 0 | 0 | 0 | 0 | 0 | 0 | 0 | 0 |  |  |  | 12.78 | 15.85 | 23.8 | 32.8 | 20 | 1068.59 | 680.3 | [6 empty] | 148.5 | 140.6
O=P(COP1(=O)OC2=C(C=CC=C2)C2=C1C=CC=C2)(COP1(=O)OC2=C(C=CC=C2)C2=C1C=CC=C2)COP1(=O)OC2=C(C=CC=C2)C2=C1C=CC=C2 | 0 | 0 | 3 | 0 | 0 | 0 | 0 | 0 | 0 | 0 | 0 | 0 | 0 | 0 | 0 | 0 | 0 | 0 | 0 | 0 | 0 | 0 | 0 | 0 | 0 | 0 | 0 | 0 | 0 | 0 | 0 | 0 | 0 | 0 | 0 | 0 | 0 | 0 | 0 | 0 | 0 | 0 | 0 | 0 | 0 | 0 | 1 | 0 | 0 | 0 | 0 | 0 | 0 | 0 | 0 | 0 | 0 | 0 | 0 | 0 | 0 | 0 | 0 | 0 | 0 | 0 | 0 | 0 | 0 | 0 | 0 | 0 | 0 | 0 | 0 | 0 | 0 | 0 | 0 | 0 | 0 | 0 | 0 | 0 | 0 | 0 | 0 | 0 | 0 | 0 | 0 | 0 | 0 | 0 | 0 | 0 | 0 | 0 | 0 | 0 | 0 | 0 | 0 | O=P(COP1(=O)OC2=C(C=CC=C2)C2=C1C=CC=C2)(COP1(=O)OC2=C(C=CC=C2)C2=C1C=CC=C2)COP1(=O)OC2=C(C=CC=C2)C2=C1C=CC=C2 | Nc1ccc(Cc2ccc(N)cc2)cc1 | CC(C)(C1=CC=C(OCC2CO2)C=C1)C1=CC=C(OCC2CO2)C=C1 | 2 |  | 26 | 29 | 10 |  |  | 1725 | 1488 |  |  | 147 | 155
O=P(COP1(=O)OC2=C(C=CC=C2)C2=C1C=CC=C2)(COP1(=O)OC2=C(C=CC=C2)C2=C1C=CC=C2)COP1(=O)OC2=C(C=CC=C2)C2=C1C=CC=C2 | 0 | 0 | 3 | 0 | 0 | 0 | 0 | 0 | 0 | 0 | 0 | 0 | 0 | 0 | 0 | 0 | 0 | 0 | 0 | 0 | 0 | 0 | 0 | 0 | 0 | 0 | 0 | 0 | 0 | 0 | 0 | 0 | 0 | 0 | 0 | 0 | 0 | 0 | 0 | 0 | 0 | 0 | 0 | 0 | 0 | 0 | 1 | 0 | 0 | 0 | 0 | 0 | 0 | 0 | 0 | 0 | 0 | 0 | 0 | 0 | 0 | 0 | 0 | 0 | 0 | 0 | 0 | 0 | 0 | 0 | 0 | 0 | 0 | 0 | 0 | 0 | 0 | 0 | 0 | 0 | 0 | 0 | 0 | 0 | 0 | 0 | 0 | 0 | 0 | 0 | 0 | 0 | 0 | 0 | 0 | 0 | 0 | 0 | 0 | 0 | 0 | 0 | 0 |  |  |  | 3 |  | 26 | 29 | 10 |  |  | 1725 | 1450 |  |  | 147 | 154
O=P(COP1(=O)OC2=C(C=CC=C2)C2=C1C=CC=C2)(COP1(=O)OC2=C(C=CC=C2)C2=C1C=CC=C2)COP1(=O)OC2=C(C=CC=C2)C2=C1C=CC=C2 | 0 | 0 | 3 | 0 | 0 | 0 | 0 | 0 | 0 | 0 | 0 | 0 | 0 | 0 | 0 | 0 | 0 | 0 | 0 | 0 | 0 | 0 | 0 | 0 | 0 | 0 | 0 | 0 | 0 | 0 | 0 | 0 | 0 | 0 | 0 | 0 | 0 | 0 | 0 | 0 | 0 | 0 | 0 | 0 | 0 | 0 | 1 | 0 | 0 | 0 | 0 | 0 | 0 | 0 | 0 | 0 | 0 | 0 | 0 | 0 | 0 | 0 | 0 | 0 | 0 | 0 | 0 | 0 | 0 | 0 | 0 | 0 | 0 | 0 | 0 | 0 | 0 | 0 | 0 | 0 | 0 | 0 | 0 | 0 | 0 | 0 | 0 | 0 | 0 | 0 | 0 | 0 | 0 | 0 | 0 | 0 | 0 | 0 | 0 | 0 | 0 | 0 | 0 |  |  |  | 4 |  | 26 | 30 | 20 |  |  | 1725 | 1357 |  |  | 147 | 155
O=P(COP1(=O)OC2=C(C=CC=C2)C2=C1C=CC=C2)(COP1(=O)OC2=C(C=CC=C2)C2=C1C=CC=C2)COP1(=O)OC2=C(C=CC=C2)C2=C1C=CC=C2 | 0 | 0 | 3 | 0 | 0 | 0 | 0 | 0 | 0 | 0 | 0 | 0 | 0 | 0 | 0 | 0 | 0 | 0 | 0 | 0 | 0 | 0 | 0 | 0 | 0 | 0 | 0 | 0 | 0 | 0 | 0 | 0 | 0 | 0 | 0 | 0 | 0 | 0 | 0 | 0 | 0 | 0 | 0 | 0 | 0 | 0 | 1 | 0 | 0 | 0 | 0 | 0 | 0 | 0 | 0 | 0 | 0 | 0 | 0 | 0 | 0 | 0 | 0 | 0 | 0 | 0 | 0 | 0 | 0 | 0 | 0 | 0 | 0 | 0 | 0 | 0 | 0 | 0 | 0 | 0 | 0 | 0 | 0 | 0 | 0 | 0 | 0 | 0 | 0 | 0 | 0 | 0 | 0 | 0 | 0 | 0 | 0 | 0 | 0 | 0 | 0 | 0 | 0 |  |  |  | 5 |  | 26 | 32 | 20 |  |  | 1725 | 1375 |  |  | 147 | 154
[H]OP(=O)(O)ON1CCN(OP(=O)(O)O)CC1 | 0 | 0 | 0 | 0 | 0 | 0 | 0 | 0 | 0 | 0 | 0 | 0 | 0 | 0 | 0 | 0 | 0 | 0 | 0 | 0 | 0 | 0 | 0 | 0 | 0 | 0 | 0 | 0 | 0 | 0 | 0 | 0 | 0 | 0 | 0 | 0 | 0 | 0 | 0 | 0 | 0 | 0 | 0 | 0 | 0 | 0 | 0 | 2 | 0 | 0 | 0 | 0 | 0 | 0 | 0 | 0 | 0 | 0 | 0 | 0 | 0 | 0 | 1 | 0 | 0 | 0 | 0 | 0 | 0 | 0 | 0 | 0 | 0 | 0 | 0 | 0 | 0 | 0 | 0 | 0 | 0 | 6 | 0 | 0 | 0 | 0 | 0 | 0 | 0 | 0 | 0 | 0 | 0 | 0 | 0 | 0 | 0 | 0 | 0 | 0 | 0 | 0 | 0 | [H]OP(=O)(O)ON1CCN(OP(=O)(O)O)CC1 | C1=CC(=CC(=C1)N)N | CC(C)(C1=CC=C(OCC2CO2)C=C1)C1=CC=C(OCC2CO2)C=C1 | 1 |  | 21.1 | 28.6 | 0 |  |  |  |  | 57.2 | 52.6 |  |  |  |  | 102.3 | 98.4
[H]OP(=O)(O)ON1CCN(OP(=O)(O)O)CC1 | 0 | 0 | 0 | 0 | 0 | 0 | 0 | 0 | 0 | 0 | 0 | 0 | 0 | 0 | 0 | 0 | 0 | 0 | 0 | 0 | 0 | 0 | 0 | 0 | 0 | 0 | 0 | 0 | 0 | 0 | 0 | 0 | 0 | 0 | 0 | 0 | 0 | 0 | 0 | 0 | 0 | 0 | 0 | 0 | 0 | 0 | 0 | 2 | 0 | 0 | 0 | 0 | 0 | 0 | 0 | 0 | 0 | 0 | 0 | 0 | 0 | 0 | 1 | 0 | 0 | 0 | 0 | 0 | 0 | 0 | 0 | 0 | 0 | 0 | 0 | 0 | 0 | 0 | 0 | 0 | 0 | 6 | 0 | 0 | 0 | 0 | 0 | 0 | 0 | 0 | 0 | 0 | 0 | 0 | 0 | 0 | 0 | 0 | 0 | 0 | 0 | 0 | 0 |  |  |  | 2 |  | 21.1 | 29.5 | 0 |  |  |  |  | 57.2 | 50.8 |  |  |  |  | 102.3 | 94.9
[H]OP(=O)(O)ON1CCN(OP(=O)(O)O)CC1 | 0 | 0 | 0 | 0 | 0 | 0 | 0 | 0 | 0 | 0 | 0 | 0 | 0 | 0 | 0 | 0 | 0 | 0 | 0 | 0 | 0 | 0 | 0 | 0 | 0 | 0 | 0 | 0 | 0 | 0 | 0 | 0 | 0 | 0 | 0 | 0 | 0 | 0 | 0 | 0 | 0 | 0 | 0 | 0 | 0 | 0 | 0 | 2 | 0 | 0 | 0 | 0 | 0 | 0 | 0 | 0 | 0 | 0 | 0 | 0 | 0 | 0 | 1 | 0 | 0 | 0 | 0 | 0 | 0 | 0 | 0 | 0 | 0 | 0 | 0 | 0 | 0 | 0 | 0 | 0 | 0 | 6 | 0 | 0 | 0 | 0 | 0 | 0 | 0 | 0 | 0 | 0 | 0 | 0 | 0 | 0 | 0 | 0 | 0 | 0 | 0 | 0 | 0 |  |  |  | 3 |  | 21.1 | 29.9 | 0 |  |  |  |  | 57.2 | 48.1 |  |  |  |  | 102.3 | 91.6
[H]OP(=O)(O)ON1CCN(OP(=O)(O)O)CC1 | 0 | 0 | 0 | 0 | 0 | 0 | 0 | 0 | 0 | 0 | 0 | 0 | 0 | 0 | 0 | 0 | 0 | 0 | 0 | 0 | 0 | 0 | 0 | 0 | 0 | 0 | 0 | 0 | 0 | 0 | 0 | 0 | 0 | 0 | 0 | 0 | 0 | 0 | 0 | 0 | 0 | 0 | 0 | 0 | 0 | 0 | 0 | 2 | 0 | 0 | 0 | 0 | 0 | 0 | 0 | 0 | 0 | 0 | 0 | 0 | 0 | 0 | 1 | 0 | 0 | 0 | 0 | 0 | 0 | 0 | 0 | 0 | 0 | 0 | 0 | 0 | 0 | 0 | 0 | 0 | 0 | 6 | 0 | 0 | 0 | 0 | 0 | 0 | 0 | 0 | 0 | 0 | 0 | 0 | 0 | 0 | 0 | 0 | 0 | 0 | 0 | 0 | 0 |  |  |  | 4 |  | 21.1 | 30.4 | 10 |  |  |  |  | 57.2 | 46.4 |  |  |  |  | 102.3 | 87.1
[H]OP(=O)(O)ON1CCN(OP(=O)(O)O)CC1 | 0 | 0 | 0 | 0 | 0 | 0 | 0 | 0 | 0 | 0 | 0 | 0 | 0 | 0 | 0 | 0 | 0 | 0 | 0 | 0 | 0 | 0 | 0 | 0 | 0 | 0 | 0 | 0 | 0 | 0 | 0 | 0 | 0 | 0 | 0 | 0 | 0 | 0 | 0 | 0 | 0 | 0 | 0 | 0 | 0 | 0 | 0 | 2 | 0 | 0 | 0 | 0 | 0 | 0 | 0 | 0 | 0 | 0 | 0 | 0 | 0 | 0 | 1 | 0 | 0 | 0 | 0 | 0 | 0 | 0 | 0 | 0 | 0 | 0 | 0 | 0 | 0 | 0 | 0 | 0 | 0 | 6 | 0 | 0 | 0 | 0 | 0 | 0 | 0 | 0 | 0 | 0 | 0 | 0 | 0 | 0 | 0 | 0 | 0 | 0 | 0 | 0 | 0 |  |  |  | 5 |  | 21.1 | 30.8 | 20 | 731.2 | 511.9 |  |  | 57.2 | 44.7 |  |  |  |  | 102.3 | 85.2
[H]OP(=O)(O)ON1CCN(OP(=O)(O)O)CC1 | 0 | 0 | 0 | 0 | 0 | 0 | 0 | 0 | 0 | 0 | 0 | 0 | 0 | 0 | 0 | 0 | 0 | 0 | 0 | 0 | 0 | 0 | 0 | 0 | 0 | 0 | 0 | 0 | 0 | 0 | 0 | 0 | 0 | 0 | 0 | 0 | 0 | 0 | 0 | 0 | 0 | 0 | 0 | 0 | 0 | 0 | 0 | 2 | 0 | 0 | 0 | 0 | 0 | 0 | 0 | 0 | 0 | 0 | 0 | 0 | 0 | 0 | 1 | 0 | 0 | 0 | 0 | 0 | 0 | 0 | 0 | 0 | 0 | 0 | 0 | 0 | 0 | 0 | 0 | 0 | 0 | 6 | 0 | 0 | 0 | 0 | 0 | 0 | 0 | 0 | 0 | 0 | 0 | 0 | 0 | 0 | 0 | 0 | 0 | 0 | 0 | 0 | 0 |  |  |  | 6 |  | 21.1 | 31.3 | 20 |  |  |  |  | 57.2 | 43.4 |  |  |  |  | 102.3 | 81.8
O=P1(C2=CC(O)=CC=C2OB(OC2=CC=C(O)C=C2P2(=O)OC3=C(C=CC=C3)C3C=CC=CC32)OC2=CC=C(O)C=C2[PH]2(O)OC3=CC=CC=C3C3=CC=CC=C32)OC2=C(C=CC=C2)C2=C1C=CC=C2 | 0 | 0 | 3 | 0 | 0 | 0 | 0 | 0 | 3 | 0 | 0 | 0 | 0 | 0 | 1 | 0 | 0 | 0 | 0 | 0 | 0 | 0 | 0 | 0 | 0 | 0 | 0 | 0 | 0 | 0 | 0 | 0 | 0 | 0 | 0 | 0 | 0 | 0 | 0 | 0 | 0 | 0 | 0 | 0 | 0 | 0 | 0 | 0 | 0 | 0 | 0 | 0 | 0 | 0 | 0 | 0 | 0 | 0 | 0 | 0 | 0 | 0 | 0 | 0 | 0 | 0 | 0 | 0 | 0 | 0 | 0 | 0 | 0 | 0 | 0 | 0 | 0 | 0 | 0 | 0 | 0 | 0 | 0 | 0 | 0 | 0 | 0 | 0 | 0 | 0 | 0 | 0 | 0 | 0 | 0 | 0 | 0 | 1 | 0 | 0 | 0 | 0 | 0 | O=P1(C2=CC(O)=CC=C2OB(OC2=CC=C(O)C=C2P2(=O)OC3=C(C=CC=C3)C3C=CC=CC32)OC2=CC=C(O)C=C2[PH]2(O)OC3=CC=CC=C3C3=CC=CC=C32)OC2=C(C=CC=C2)C2=C1C=CC=C2 | NC1=CC=C(C=C1)S(=O)(=O)C1=CC=C(N)C=C1 | CC(C)(C1=CC=C(OCC2CO2)C=C1)C1=CC=C(OCC2CO2)C=C1 | 6 | 20.84 | 22.5 | 31.5 | 0 | 966 | 802
C1=CC=C(OB(OC2=CC=CC=C2)OC2=CC=CC=C2)C=C1 | 0 | 0 | 0 | 0 | 0 | 0 | 0 | 0 | 0 | 0 | 0 | 0 | 0 | 0 | 0 | 0 | 0 | 0 | 0 | 0 | 0 | 3 | 0 | 0 | 0 | 0 | 0 | 0 | 0 | 0 | 0 | 0 | 0 | 0 | 0 | 0 | 0 | 0 | 0 | 0 | 0 | 0 | 0 | 0 | 0 | 0 | 0 | 0 | 0 | 0 | 0 | 0 | 0 | 0 | 0 | 0 | 0 | 0 | 0 | 0 | 0 | 0 | 0 | 0 | 0 | 0 | 0 | 0 | 0 | 0 | 0 | 0 | 0 | 0 | 0 | 0 | 3 | 0 | 0 | 0 | 0 | 0 | 0 | 0 | 0 | 0 | 0 | 0 | 0 | 0 | 0 | 0 | 0 | 0 | 0 | 0 | 0 | 3 | 0 | 0 | 0 | 0 | 0 | C1=CC=C(OB(OC2=CC=CC=C2)OC2=CC=CC=C2)C=C1 |  |  | 6 | 22.62 | 22.5 | 29.4 | 10 | 966 | 751
C1=CC=C(NC2=NC(NC3=CC=CC=C3)=NC(NC3=CC=CC=C3)=N2)C=C1 | 0 | 0 | 0 | 0 | 0 | 0 | 0 | 0 | 0 | 0 | 0 | 0 | 0 | 0 | 0 | 0 | 0 | 0 | 0 | 0 | 0 | 3 | 0 | 0 | 0 | 0 | 0 | 0 | 1 | 0 | 0 | 0 | 0 | 0 | 0 | 0 | 0 | 0 | 0 | 0 | 0 | 0 | 0 | 0 | 0 | 0 | 0 | 0 | 0 | 0 | 0 | 0 | 0 | 0 | 0 | 0 | 0 | 0 | 0 | 0 | 0 | 0 | 0 | 0 | 0 | 0 | 0 | 0 | 0 | 0 | 0 | 0 | 0 | 0 | 0 | 0 | 0 | 0 | 0 | 0 | 0 | 0 | 0 | 0 | 0 | 0 | 0 | 0 | 0 | 0 | 0 | 0 | 0 | 0 | 0 | 0 | 0 | 0 | 0 | 0 | 0 | 0 | 0 | C1=CC=C(NC2=NC(NC3=CC=CC=C3)=NC(NC3=CC=CC=C3)=N2)C=C1 |  |  | 20 |  | 22.5 | 24.1 | 0 | 1208 | 1030
C1=CC=C(OP2(OC3=CC=CC=C3)=NP(OC3=CC=CC=C3)(OC3=CC=CC=C3)=NP(OC3=CC=CC=C3)(OC3=CC=CC=C3)=N2)C=C1 | 0 | 0 | 0 | 0 | 0 | 0 | 0 | 0 | 0 | 0 | 0 | 0 | 0 | 0 | 0 | 0 | 0 | 0 | 0 | 0 | 0 | 0 | 0 | 0 | 0 | 0 | 0 | 0 | 0 | 0 | 0 | 0 | 0 | 0 | 0 | 1 | 0 | 0 | 0 | 0 | 0 | 0 | 0 | 0 | 0 | 0 | 0 | 0 | 0 | 0 | 0 | 0 | 0 | 0 | 0 | 0 | 0 | 0 | 0 | 0 | 0 | 0 | 0 | 0 | 0 | 0 | 0 | 0 | 0 | 0 | 0 | 0 | 0 | 0 | 0 | 0 | 6 | 0 | 0 | 0 | 0 | 0 | 0 | 0 | 0 | 0 | 0 | 0 | 0 | 0 | 0 | 0 | 0 | 0 | 0 | 0 | 0 | 0 | 0 | 0 | 0 | 0 | 0 | C1=CC=C(OP2(OC3=CC=CC=C3)=NP(OC3=CC=CC=C3)(OC3=CC=CC=C3)=NP(OC3=CC=CC=C3)(OC3=CC=CC=C3)=N2)C=C1
NC1=NC(N)=NC(NOP2(=O)OCC3(COP(=O)(O)OC3)CO2)=N1 | 0 | 0 | 0 | 0 | 0 | 0 | 0 | 0 | 0 | 0 | 0 | 0 | 0 | 0 | 0 | 0 | 0 | 0 | 0 | 0 | 0 | 0 | 0 | 0 | 0 | 0 | 0 | 0 | 1 | 0 | 0 | 0 | 0 | 0 | 0 | 0 | 0 | 0 | 0 | 0 | 0 | 0 | 0 | 0 | 0 | 0 | 0 | 0 | 0 | 0 | 0 | 0 | 0 | 0 | 0 | 0 | 0 | 0 | 0 | 0 | 0 | 0 | 0 | 0 | 0 | 0 | 0 | 0 | 0 | 0 | 0 | 2 | 0 | 0 | 0 | 0 | 0 | 0 | 0 | 0 | 0 | 0 | 0 | 0 | 0 | 0 | 0 | 0 | 0 | 0 | 0 | 0 | 0 | 0 | 0 | 0 | 0 | 0 | 0 | 0 | 0 | 0 | 0 | NC1=NC(N)=NC(NOP2(=O)OCC3(COP(=O)(O)OC3)CO2)=N1 |  |  | 15 |  | 19.2 | 22.8 | 5
O=P(OCC12COP(=O)(OC1)OC2)N1CCNCC1 | 0 | 0 | 0 | 0 | 0 | 0 | 0 | 0 | 0 | 0 | 0 | 0 | 0 | 0 | 0 | 0 | 0 | 0 | 0 | 0 | 0 | 0 | 0 | 0 | 0 | 0 | 0 | 0 | 0 | 0 | 0 | 0 | 0 | 0 | 0 | 0 | 0 | 0 | 0 | 0 | 0 | 0 | 0 | 0 | 0 | 0 | 0 | 0 | 0 | 0 | 0 | 0 | 0 | 0 | 0 | 1 | 0 | 0 | 0 | 0 | 0 | 0 | 1 | 0 | 0 | 0 | 0 | 0 | 0 | 0 | 0 | 0 | 0 | 0 | 0 | 0 | 0 | 0 | 0 | 0 | 0 | 1 | 0 | 0 | 0 | 0 | 0 | 0 | 0 | 0 | 0 | 0 | 0 | 0 | 0 | 0 | 0 | 0 | 0 | 0 | 0 | 0 | 0 | O=P(OCC12COP(=O)(OC1)OC2)N1CCNCC1 | Nc1ccc(Cc2ccc(N)cc2)cc1 | CC(C)(C1=CC=C(OCC2CO2)C=C1)C1=CC=C(OCC2CO2)C=C1 | 5 |  | 19 | 26 | 0 |  |  | 1511.7 | 838.1 |  |  |  |  | 157 | 166.2
O=P(OCC12COP(=O)(OC1)OC2)N1CCNCC1 | 0 | 0 | 0 | 0 | 0 | 0 | 0 | 0 | 0 | 0 | 0 | 0 | 0 | 0 | 0 | 0 | 0 | 0 | 0 | 0 | 0 | 0 | 0 | 0 | 0 | 0 | 0 | 0 | 0 | 0 | 0 | 0 | 0 | 0 | 0 | 0 | 0 | 0 | 0 | 0 | 0 | 0 | 0 | 0 | 0 | 0 | 0 | 0 | 0 | 0 | 0 | 0 | 0 | 0 | 0 | 1 | 0 | 0 | 0 | 0 | 0 | 0 | 1 | 0 | 0 | 0 | 0 | 0 | 0 | 0 | 0 | 0 | 0 | 0 | 0 | 0 | 0 | 0 | 0 | 0 | 0 | 1 | 0 | 0 | 0 | 0 | 0 | 0 | 0 | 0 | 0 | 0 | 0 | 0 | 0 | 0 | 0 | 0 | 0 | 0 | 0 | 0 | 0 |  |  |  | 10 |  | 19 | 28 | 10 |  |  | 1511.7 | 522 |  |  |  |  | 157 | 163.9
O=P(OCC12COP(=O)(OC1)OC2)N1CCNCC1 | 0 | 0 | 0 | 0 | 0 | 0 | 0 | 0 | 0 | 0 | 0 | 0 | 0 | 0 | 0 | 0 | 0 | 0 | 0 | 0 | 0 | 0 | 0 | 0 | 0 | 0 | 0 | 0 | 0 | 0 | 0 | 0 | 0 | 0 | 0 | 0 | 0 | 0 | 0 | 0 | 0 | 0 | 0 | 0 | 0 | 0 | 0 | 0 | 0 | 0 | 0 | 0 | 0 | 0 | 0 | 1 | 0 | 0 | 0 | 0 | 0 | 0 | 1 | 0 | 0 | 0 | 0 | 0 | 0 | 0 | 0 | 0 | 0 | 0 | 0 | 0 | 0 | 0 | 0 | 0 | 0 | 1 | 0 | 0 | 0 | 0 | 0 | 0 | 0 | 0 | 0 | 0 | 0 | 0 | 0 | 0 | 0 | 0 | 0 | 0 | 0 | 0 | 0 |  |  |  | 15 |  | 19 | 31 | 10 | [8 empty] | 157 | 173.4
O=P(OCC12COP(=O)(OC1)OC2)N1CCNCC1 | 0 | 0 | 0 | 0 | 0 | 0 | 0 | 0 | 0 | 0 | 0 | 0 | 0 | 0 | 0 | 0 | 0 | 0 | 0 | 0 | 0 | 0 | 0 | 0 | 0 | 0 | 0 | 0 | 0 | 0 | 0 | 0 | 0 | 0 | 0 | 0 | 0 | 0 | 0 | 0 | 0 | 0 | 0 | 0 | 0 | 0 | 0 | 0 | 0 | 0 | 0 | 0 | 0 | 0 | 0 | 1 | 0 | 0 | 0 | 0 | 0 | 0 | 1 | 0 | 0 | 0 | 0 | 0 | 0 | 0 | 0 | 0 | 0 | 0 | 0 | 0 | 0 | 0 | 0 | 0 | 0 | 1 | 0 | 0 | 0 | 0 | 0 | 0 | 0 | 0 | 0 | 0 | 0 | 0 | 0 | 0 | 0 | 0 | 0 | 0 | 0 | 0 | 0 |  |  |  | 20 |  | 19 | 35 | 20 |  |  | 1511.7 | 416 |  |  |  |  | 157 | 179.8
O=P(C1=CC=CC=C1)(C1=CC=CC=C1)N1C=CN=C1 | 0 | 0 | 0 | 0 | 0 | 0 | 0 | 0 | 0 | 0 | 0 | 0 | 0 | 0 | 1 | 0 | 0 | 0 | 0 | 0 | 0 | 0 | 0 | 0 | 0 | 0 | 0 | 0 | 0 | 0 | 0 | 0 | 0 | 0 | 0 | 0 | 0 | 0 | 0 | 0 | 0 | 0 | 0 | 0 | 0 | 0 | 0 | 0 | 0 | 0 | 0 | 0 | 0 | 0 | 0 | 0 | 0 | 0 | 0 | 0 | 0 | 0 | 0 | 0 | 0 | 0 | 0 | 0 | 0 | 1 | 0 | 0 | 0 | 0 | 0 | 0 | 0 | 0 | 0 | 0 | 0 | 0 | 0 | 0 | 0 | 0 | 0 | 0 | 0 | 0 | 0 | 0 | 0 | 0 | 0 | 0 | 0 | 0 | 0 | 0 | 0 | 0 | 0 | O=P(C1=CC=CC=C1)(C1=CC=CC=C1)N1C=CN=C1 | NO CURING AGENT | CC(C)(C1=CC=C(OCC2CO2)C=C1)C1=CC=C(OCC2CO2)C=C1 | 7.5 |  | 21 | 33 | 0 |  |  | 793.5 | 583.1
O=P(C1=CC=CC=C1)(C1=CC=CC=C1)N1C=CN=C1 | 0 | 0 | 0 | 0 | 0 | 0 | 0 | 0 | 0 | 0 | 0 | 0 | 0 | 0 | 1 | 0 | 0 | 0 | 0 | 0 | 0 | 0 | 0 | 0 | 0 | 0 | 0 | 0 | 0 | 0 | 0 | 0 | 0 | 0 | 0 | 0 | 0 | 0 | 0 | 0 | 0 | 0 | 0 | 0 | 0 | 0 | 0 | 0 | 0 | 0 | 0 | 0 | 0 | 0 | 0 | 0 | 0 | 0 | 0 | 0 | 0 | 0 | 0 | 0 | 0 | 0 | 0 | 0 | 0 | 1 | 0 | 0 | 0 | 0 | 0 | 0 | 0 | 0 | 0 | 0 | 0 | 0 | 0 | 0 | 0 | 0 | 0 | 0 | 0 | 0 | 0 | 0 | 0 | 0 | 0 | 0 | 0 | 0 | 0 | 0 | 0 | 0 | 0 |  |  |  | 15 |  | 21 | 38 | 20 |  |  | 793.5 | 432.9
O=P(OC1=CC=CC=C1)(OC1=CC=CC=C1)N1C=CN=C1 | 0 | 0 | 0 | 0 | 0 | 0 | 0 | 0 | 0 | 0 | 0 | 0 | 0 | 0 | 0 | 0 | 0 | 0 | 0 | 0 | 0 | 2 | 0 | 0 | 0 | 0 | 0 | 0 | 0 | 0 | 0 | 0 | 0 | 0 | 0 | 0 | 0 | 0 | 0 | 0 | 0 | 0 | 0 | 0 | 0 | 0 | 0 | 0 | 0 | 0 | 0 | 0 | 0 | 0 | 0 | 0 | 0 | 0 | 0 | 0 | 0 | 0 | 0 | 0 | 1 | 0 | 0 | 0 | 0 | 1 | 0 | 0 | 0 | 0 | 0 | 0 | 0 | 0 | 0 | 0 | 0 | 0 | 0 | 0 | 0 | 0 | 0 | 0 | 0 | 0 | 0 | 0 | 0 | 0 | 0 | 0 | 0 | 0 | 0 | 0 | 0 | 0 | 0 | O=P(OC1=CC=CC=C1)(OC1=CC=CC=C1)N1C=CN=C1 | NO CURING AGENT | CC(C)(C1=CC=C(OCC2CO2)C=C1)C1=CC=C(OCC2CO2)C=C1 | 7.5 |  | 21 | 27.5 | 0 |  |  | 793.5 | 535.2
O=P(OC1=CC=CC=C1)(OC1=CC=CC=C1)N1C=CN=C1 | 0 | 0 | 0 | 0 | 0 | 0 | 0 | 0 | 0 | 0 | 0 | 0 | 0 | 0 | 0 | 0 | 0 | 0 | 0 | 0 | 0 | 2 | 0 | 0 | 0 | 0 | 0 | 0 | 0 | 0 | 0 | 0 | 0 | 0 | 0 | 0 | 0 | 0 | 0 | 0 | 0 | 0 | 0 | 0 | 0 | 0 | 0 | 0 | 0 | 0 | 0 | 0 | 0 | 0 | 0 | 0 | 0 | 0 | 0 | 0 | 0 | 0 | 0 | 0 | 1 | 0 | 0 | 0 | 0 | 1 | 0 | 0 | 0 | 0 | 0 | 0 | 0 | 0 | 0 | 0 | 0 | 0 | 0 | 0 | 0 | 0 | 0 | 0 | 0 | 0 | 0 | 0 | 0 | 0 | 0 | 0 | 0 | 0 | 0 | 0 | 0 | 0 | 0 |  |  |  | 15 |  | 21 | 31.5 | 20 |  |  | 793.5 | 427.5
OC1=CC=C(C=C1)C(NC1=NC2=C(S1)C=CC=C2)P1(=O)OC2=C(C=CC=C2)C2=C1C=CC=C2 | 0 | 0 | 1 | 0 | 0 | 0 | 0 | 0 | 1 | 0 | 0 | 0 | 0 | 0 | 0 | 0 | 0 | 0 | 0 | 0 | 0 | 8 | 0 | 0 | 0 | 0 | 0 | 0 | 0 | 0 | 0 | 0 | 0 | 0 | 0 | 0 | 0 | 0 | 0 | 0 | 0 | 0 | 0 | 0 | 0 | 0 | 0 | 0 | 0 | 0 | 0 | 0 | 0 | 0 | 0 | 0 | 0 | 1 | 0 | 0 | 0 | 0 | 0 | 0 | 0 | 0 | 0 | 0 | 0 | 0 | 0 | 0 | 0 | 0 | 0 | 0 | 0 | 0 | 0 | 0 | 0 | 0 | 0 | 0 | 0 | 0 | 0 | 0 | 0 | 0 | 0 | 0 | 0 | 0 | 0 | 0 | 0 | 0 | 0 | 0 | 0 | 0 | 0 | OC1=CC=C(C=C1)C(NC1=NC2=C(S1)C=CC=C2)P1(=O)OC2=C(C=CC=C2)C2=C1C=CC=C2 | Nc1ccc(Cc2ccc(N)cc2)cc1 | CC(C)(C1=CC=C(OCC2CO2)C=C1)C1=CC=C(OCC2CO2)C=C1 | 5 | 16.12 | 25.1 | 29.3 | 10 |  |  | 1137 | 956 |  |  | 153 | 128
OC1=CC=C(C=C1)C(NC1=NC2=C(S1)C=CC=C2)P1(=O)OC2=C(C=CC=C2)C2=C1C=CC=C2 | 0 | 0 | 1 | 0 | 0 | 0 | 0 | 0 | 1 | 0 | 0 | 0 | 0 | 0 | 0 | 0 | 0 | 0 | 0 | 0 | 0 | 8 | 0 | 0 | 0 | 0 | 0 | 0 | 0 | 0 | 0 | 0 | 0 | 0 | 0 | 0 | 0 | 0 | 0 | 0 | 0 | 0 | 0 | 0 | 0 | 0 | 0 | 0 | 0 | 0 | 0 | 0 | 0 | 0 | 0 | 0 | 0 | 1 | 0 | 0 | 0 | 0 | 0 | 0 | 0 | 0 | 0 | 0 | 0 | 0 | 0 | 0 | 0 | 0 | 0 | 0 | 0 | 0 | 0 | 0 | 0 | 0 | 0 | 0 | 0 | 0 | 0 | 0 | 0 | 0 | 0 | 0 | 0 | 0 | 0 | 0 | 0 | 0 | 0 | 0 | 0 | 0 | 0 |  |  |  | 7.5 | 15.24 | 25.1 | 29.6 | 20 |  |  | 1137 | 713 |  |  | 153 | 127
OC1=CC=C(C=C1)C(NC1=NC2=C(S1)C=CC=C2)P1(=O)OC2=C(C=CC=C2)C2=C1C=CC=C2 | 0 | 0 | 1 | 0 | 0 | 0 | 0 | 0 | 1 | 0 | 0 | 0 | 0 | 0 | 0 | 0 | 0 | 0 | 0 | 0 | 0 | 8 | 0 | 0 | 0 | 0 | 0 | 0 | 0 | 0 | 0 | 0 | 0 | 0 | 0 | 0 | 0 | 0 | 0 | 0 | 0 | 0 | 0 | 0 | 0 | 0 | 0 | 0 | 0 | 0 | 0 | 0 | 0 | 0 | 0 | 0 | 0 | 1 | 0 | 0 | 0 | 0 | 0 | 0 | 0 | 0 | 0 | 0 | 0 | 0 | 0 | 0 | 0 | 0 | 0 | 0 | 0 | 0 | 0 | 0 | 0 | 0 | 0 | 0 | 0 | 0 | 0 | 0 | 0 | 0 | 0 | 0 | 0 | 0 | 0 | 0 | 0 | 0 | 0 | 0 | 0 | 0 | 0 |  |  |  | 10 | 14.33 | 25.1 | 31.5 | 20 |  |  | 1137 | 749 |  |  | 153 | 121
NC1=CC=C(NC(C2=CC=C(C(NC3=CC=C(NC(C4=CC=C(C=O)C=C4)P4(=O)OC5=C(C=CC=C5)C5=C4C=CC=C5)C=C3)P3(=O)OC4=C(C=CC=C4)C4=C3C=CC=C4)C=C2)P2(=O)OC3=C(C=CC=C3)C3=C2C=CC=C3)C=C1 | 0 | 0 | 3 | 0 | 0 | 0 | 0 | 0 | 0 | 0 | 0 | 0 | 0 | 0 | 0 | 0 | 0 | 0 | 0 | 0 | 0 | 0 | 0 | 0 | 0 | 0 | 0 | 0 | 0 | 0 | 0 | 0 | 0 | 0 | 0 | 0 | 0 | 0 | 0 | 0 | 0 | 0 | 0 | 0 | 0 | 0 | 0 | 0 | 2 | 0 | 1 | 0 | 0 | 0 | 0 | 0 | 0 | 0 | 0 | 0 | 0 | 0 | 0 | 0 | 0 | 0 | 0 | 0 | 0 | 0 | 0 | 0 | 0 | 0 | 0 | 0 | 0 | 0 | 0 | 0 | 0 | 0 | 0 | 0 | 0 | 0 | 0 | 0 | 0 | 0 | 0 | 0 | 0 | 0 | 0 | 0 | 0 | 0 | 0 | 0 | 0 | 0 | 0 | NC1=CC=C(NC(C2=CC=C(C(NC3=CC=C(NC(C4=CC=C(C=O)C=C4)P4(=O)OC5=C(C=CC=C5)C5=C4C=CC=C5)C=C3)P3(=O)OC4=C(C=CC=C4)C4=C3C=CC=C4)C=C2)P2(=O)OC3=C(C=CC=C3)C3=C2C=CC=C3)C=C1 | Nc1ccc(Cc2ccc(N)cc2)cc1 | CC(C)(C1=CC=C(OCC2CO2)C=C1)C1=CC=C(OCC2CO2)C=C1 | 4 | 16.64 | 25.3 | 33.7 | 10
O=C1N(CC(O)CP2(=O)OC3=C(C=CC=C3)C3=C2C=CC=C3)C(=O)N(CC(O)CP2(=O)OC3=C(C=CC=C3)C3=C2C=CC=C3)C(=O)N1CC(O)CP1(=O)OC2=C(C=CC=C2)C2=C1C=CC=C2 | 0 | 0 | 3 | 0 | 0 | 0 | 0 | 0 | 0 | 0 | 0 | 0 | 0 | 0 | 0 | 0 | 0 | 0 | 0 | 0 | 0 | 0 | 0 | 0 | 0 | 0 | 0 | 0 | 0 | 0 | 0 | 0 | 0 | 0 | 0 | 0 | 0 | 0 | 0 | 0 | 0 | 0 | 0 | 0 | 0 | 0 | 0 | 0 | 0 | 0 | 0 | 1 | 0 | 0 | 0 | 0 | 0 | 0 | 0 | 0 | 0 | 0 | 0 | 0 | 0 | 0 | 0 | 0 | 0 | 0 | 0 | 0 | 0 | 0 | 0 | 0 | 0 | 0 | 0 | 0 | 0 | 0 | 0 | 0 | 0 | 0 | 0 | 0 | 0 | 0 | 0 | 0 | 0 | 0 | 0 | 0 | 0 | 0 | 0 | 0 | 0 | 0 | 0 | O=C1N(CC(O)CP2(=O)OC3=C(C=CC=C3)C3=C2C=CC=C3)C(=O)N(CC(O)CP2(=O)OC3=C(C=CC=C3)C3=C2C=CC=C3)C(=O)N1CC(O)CP1(=O)OC2=C(C=CC=C2)C2=C1C=CC=C2 | Nc1ccc(Cc2ccc(N)cc2)cc1 | CC(C)(C1=CC=C(OCC2CO2)C=C1)C1=CC=C(OCC2CO2)C=C1 | 1 | 19.38 | 26.4 | 31.3 | 0
O=C1N(CC(O)CP2(=O)OC3=C(C=CC=C3)C3=C2C=CC=C3)C(=O)N(CC(O)CP2(=O)OC3=C(C=CC=C3)C3=C2C=CC=C3)C(=O)N1CC(O)CP1(=O)OC2=C(C=CC=C2)C2=C1C=CC=C2 | 0 | 0 | 3 | 0 | 0 | 0 | 0 | 0 | 0 | 0 | 0 | 0 | 0 | 0 | 0 | 0 | 0 | 0 | 0 | 0 | 0 | 0 | 0 | 0 | 0 | 0 | 0 | 0 | 0 | 0 | 0 | 0 | 0 | 0 | 0 | 0 | 0 | 0 | 0 | 0 | 0 | 0 | 0 | 0 | 0 | 0 | 0 | 0 | 0 | 0 | 0 | 1 | 0 | 0 | 0 | 0 | 0 | 0 | 0 | 0 | 0 | 0 | 0 | 0 | 0 | 0 | 0 | 0 | 0 | 0 | 0 | 0 | 0 | 0 | 0 | 0 | 0 | 0 | 0 | 0 | 0 | 0 | 0 | 0 | 0 | 0 | 0 | 0 | 0 | 0 | 0 | 0 | 0 | 0 | 0 | 0 | 0 | 0 | 0 | 0 | 0 | 0 | 0 |  |  |  | 2 | 19.58 | 26.4 | 32.5 | 10
O=C1N(CC(O)CP2(=O)OC3=C(C=CC=C3)C3=C2C=CC=C3)C(=O)N(CC(O)CP2(=O)OC3=C(C=CC=C3)C3=C2C=CC=C3)C(=O)N1CC(O)CP1(=O)OC2=C(C=CC=C2)C2=C1C=CC=C2 | 0 | 0 | 3 | 0 | 0 | 0 | 0 | 0 | 0 | 0 | 0 | 0 | 0 | 0 | 0 | 0 | 0 | 0 | 0 | 0 | 0 | 0 | 0 | 0 | 0 | 0 | 0 | 0 | 0 | 0 | 0 | 0 | 0 | 0 | 0 | 0 | 0 | 0 | 0 | 0 | 0 | 0 | 0 | 0 | 0 | 0 | 0 | 0 | 0 | 0 | 0 | 1 | 0 | 0 | 0 | 0 | 0 | 0 | 0 | 0 | 0 | 0 | 0 | 0 | 0 | 0 | 0 | 0 | 0 | 0 | 0 | 0 | 0 | 0 | 0 | 0 | 0 | 0 | 0 | 0 | 0 | 0 | 0 | 0 | 0 | 0 | 0 | 0 | 0 | 0 | 0 | 0 | 0 | 0 | 0 | 0 | 0 | 0 | 0 | 0 | 0 | 0 | 0 |  |  |  | 3 | 19.78 | 26.4 | 34.9 | 10
O=C1N(CC(O)CP2(=O)OC3=C(C=CC=C3)C3=C2C=CC=C3)C(=O)N(CC(O)CP2(=O)OC3=C(C=CC=C3)C3=C2C=CC=C3)C(=O)N1CC(O)CP1(=O)OC2=C(C=CC=C2)C2=C1C=CC=C2 | 0 | 0 | 3 | 0 | 0 | 0 | 0 | 0 | 0 | 0 | 0 | 0 | 0 | 0 | 0 | 0 | 0 | 0 | 0 | 0 | 0 | 0 | 0 | 0 | 0 | 0 | 0 | 0 | 0 | 0 | 0 | 0 | 0 | 0 | 0 | 0 | 0 | 0 | 0 | 0 | 0 | 0 | 0 | 0 | 0 | 0 | 0 | 0 | 0 | 0 | 0 | 1 | 0 | 0 | 0 | 0 | 0 | 0 | 0 | 0 | 0 | 0 | 0 | 0 | 0 | 0 | 0 | 0 | 0 | 0 | 0 | 0 | 0 | 0 | 0 | 0 | 0 | 0 | 0 | 0 | 0 | 0 | 0 | 0 | 0 | 0 | 0 | 0 | 0 | 0 | 0 | 0 | 0 | 0 | 0 | 0 | 0 | 0 | 0 | 0 | 0 | 0 | 0 |  |  |  | 4 | 19.98 | 26.4 | 35.4 | 20 | 1420 | 1032
NC1=CC=C(OP2(OC3=CC=C(N)C=C3)=NP(OC3=CC=C(N)C=C3)(OC3=CC=C(N)C=C3)=NP(OC3=CC=C(N)C=C3)(OC3=CC=C(N)C=C3)=N2)C=C1 | 0 | 0 | 0 | 0 | 0 | 0 | 0 | 0 | 6 | 0 | 0 | 0 | 0 | 0 | 0 | 0 | 0 | 0 | 0 | 0 | 0 | 12 | 0 | 0 | 0 | 0 | 0 | 0 | 0 | 0 | 0 | 0 | 0 | 0 | 0 | 1 | 0 | 0 | 0 | 6 | 0 | 0 | 0 | 0 | 0 | 0 | 0 | 0 | 0 | 0 | 0 | 0 | 0 | 0 | 0 | 0 | 0 | 0 | 0 | 0 | 0 | 0 | 0 | 0 | 0 | 0 | 0 | 0 | 0 | 0 | 0 | 0 | 0 | 0 | 0 | 0 | 6 | 0 | 0 | 0 | 0 | 0 | 0 | 0 | 0 | 0 | 0 | 0 | 0 | 0 | 0 | 0 | 0 | 0 | 0 | 0 | 0 | 0 | 0 | 0 | 0 | 0 | 0 | NC1=CC=C(OP2(OC3=CC=C(N)C=C3)=NP(OC3=CC=C(N)C=C3)(OC3=CC=C(N)C=C3)=NP(OC3=CC=C(N)C=C3)(OC3=CC=C(N)C=C3)=N2)C=C1 | Nc1ccc(Cc2ccc(N)cc2)cc1 | CC(C)(C1=CC=C(OCC2CO2)C=C1)C1=CC=C(OCC2CO2)C=C1 | 15 | 5 | 23 | 35 | 20 | 840 | 658 | [6 empty] | 168 | 173
O=P1(NC2=NC=CS2)OC2=C(C=CC=C2)C2=C1C=CC=C2 | 0 | 0 | 1 | 0 | 0 | 0 | 0 | 0 | 0 | 0 | 0 | 0 | 0 | 0 | 0 | 0 | 0 | 0 | 0 | 0 | 0 | 0 | 0 | 0 | 0 | 0 | 0 | 0 | 0 | 0 | 0 | 0 | 0 | 0 | 0 | 0 | 0 | 1 | 0 | 0 | 0 | 0 | 0 | 0 | 0 | 0 | 0 | 0 | 0 | 0 | 0 | 0 | 0 | 0 | 0 | 0 | 0 | 0 | 0 | 0 | 0 | 0 | 0 | 0 | 0 | 0 | 0 | 0 | 0 | 0 | 0 | 0 | 0 | 0 | 0 | 0 | 0 | 0 | 0 | 0 | 0 | 0 | 0 | 0 | 0 | 0 | 0 | 0 | 0 | 0 | 0 | 0 | 0 | 0 | 0 | 0 | 0 | 0 | 0 | 0 | 0 | 0 | 0 | O=P1(NC2=NC=CS2)OC2=C(C=CC=C2)C2=C1C=CC=C2 | Nc1ccc(Cc2ccc(N)cc2)cc1 | CC(C)(C1=CC=C(OCC2CO2)C=C1)C1=CC=C(OCC2CO2)C=C1 | 2.5 | 19.5 | 25.1 | 32.1 | 10
O=P1(NC2=NC=CS2)OC2=C(C=CC=C2)C2=C1C=CC=C2 | 0 | 0 | 1 | 0 | 0 | 0 | 0 | 0 | 0 | 0 | 0 | 0 | 0 | 0 | 0 | 0 | 0 | 0 | 0 | 0 | 0 | 0 | 0 | 0 | 0 | 0 | 0 | 0 | 0 | 0 | 0 | 0 | 0 | 0 | 0 | 0 | 0 | 1 | 0 | 0 | 0 | 0 | 0 | 0 | 0 | 0 | 0 | 0 | 0 | 0 | 0 | 0 | 0 | 0 | 0 | 0 | 0 | 0 | 0 | 0 | 0 | 0 | 0 | 0 | 0 | 0 | 0 | 0 | 0 | 0 | 0 | 0 | 0 | 0 | 0 | 0 | 0 | 0 | 0 | 0 | 0 | 0 | 0 | 0 | 0 | 0 | 0 | 0 | 0 | 0 | 0 | 0 | 0 | 0 | 0 | 0 | 0 | 0 | 0 | 0 | 0 | 0 | 0 |  |  |  | 5 | 18.5 | 25.1 | 34.7 | 20 | 1068 | 791 |  |  | 90 | 68 |  |  | 175 | 166 | 85 | 90
CCOP(=O)(OCC)C(O)C1=CC=C(OP2(OC3=CC=C(C(O)P(=O)(OCC)OCC)C=C3)=NP(OC3=CC=C(C(O)P(=O)(OCC)OCC)C=C3)(OC3=CC=C(C(O)P(=O)(OCC)OCC)C=C3)=NP(OC3=CC=C(C(O)P(=O)(OCC)OCC)C=C3)(OC3=CC=C(C(O)P(=O)(OCC)OCC)C=C3)=N2)C=C1 | 0 | 0 | 0 | 0 | 0 | 0 | 0 | 0 | 0 | 0 | 0 | 0 | 0 | 0 | 0 | 0 | 0 | 0 | 0 | 0 | 0 | 0 | 0 | 0 | 0 | 0 | 0 | 0 | 0 | 0 | 0 | 0 | 0 | 0 | 0 | 1 | 0 | 0 | 0 | 0 | 0 | 0 | 0 | 0 | 0 | 0 | 0 | 0 | 0 | 0 | 0 | 0 | 0 | 0 | 0 | 0 | 0 | 0 | 0 | 0 | 0 | 0 | 0 | 0 | 6 | 0 | 0 | 0 | 0 | 0 | 0 | 0 | 0 | 0 | 0 | 0 | 6 | 0 | 0 | 0 | 0 | 0 | 0 | 0 | 0 | 0 | 0 | 0 | 0 | 0 | 0 | 0 | 0 | 0 | 0 | 0 | 0 | 0 | 0 | 0 | 0 | 0 | 0 | CCOP(=O)(OCC)C(O)C1=CC=C(OP2(OC3=CC=C(C(O)P(=O)(OCC)OCC)C=C3)=NP(OC3=CC=C(C(O)P(=O)(OCC)OCC)C=C3)(OC3=CC=C(C(O)P(=O)(OCC)OCC)C=C3)=NP(OC3=CC=C(C(O)P(=O)(OCC)OCC)C=C3)(OC3=CC=C(C(O)P(=O)(OCC)OCC)C=C3)=N2)C=C1 | Nc1ccc(Cc2ccc(N)cc2)cc1 | CC(C)(C1=CC=C(OCC2CO2)C=C1)C1=CC=C(OCC2CO2)C=C1 | 5 | 19.1 | 23.5 | 24.3 | 0 | [6 empty] | 156 | 141 | 162 | 162 | 127.4 | 125.7
CCOP(=O)(OCC)C(O)C1=CC=C(OP2(OC3=CC=C(C(O)P(=O)(OCC)OCC)C=C3)=NP(OC3=CC=C(C(O)P(=O)(OCC)OCC)C=C3)(OC3=CC=C(C(O)P(=O)(OCC)OCC)C=C3)=NP(OC3=CC=C(C(O)P(=O)(OCC)OCC)C=C3)(OC3=CC=C(C(O)P(=O)(OCC)OCC)C=C3)=N2)C=C1 | 0 | 0 | 0 | 0 | 0 | 0 | 0 | 0 | 0 | 0 | 0 | 0 | 0 | 0 | 0 | 0 | 0 | 0 | 0 | 0 | 0 | 0 | 0 | 0 | 0 | 0 | 0 | 0 | 0 | 0 | 0 | 0 | 0 | 0 | 0 | 1 | 0 | 0 | 0 | 0 | 0 | 0 | 0 | 0 | 0 | 0 | 0 | 0 | 0 | 0 | 0 | 0 | 0 | 0 | 0 | 0 | 0 | 0 | 0 | 0 | 0 | 0 | 0 | 0 | 6 | 0 | 0 | 0 | 0 | 0 | 0 | 0 | 0 | 0 | 0 | 0 | 6 | 0 | 0 | 0 | 0 | 0 | 0 | 0 | 0 | 0 | 0 | 0 | 0 | 0 | 0 | 0 | 0 | 0 | 0 | 0 | 0 | 0 | 0 | 0 | 0 | 0 | 0 |  |  |  | 10 | 18.17 | 23.5 | 26.5 | 5 | [6 empty] | 156 | 139 | 162 | 160 | 127.4 | 125
CCOP(=O)(OCC)C(O)C1=CC=C(OP2(OC3=CC=C(C(O)P(=O)(OCC)OCC)C=C3)=NP(OC3=CC=C(C(O)P(=O)(OCC)OCC)C=C3)(OC3=CC=C(C(O)P(=O)(OCC)OCC)C=C3)=NP(OC3=CC=C(C(O)P(=O)(OCC)OCC)C=C3)(OC3=CC=C(C(O)P(=O)(OCC)OCC)C=C3)=N2)C=C1 | 0 | 0 | 0 | 0 | 0 | 0 | 0 | 0 | 0 | 0 | 0 | 0 | 0 | 0 | 0 | 0 | 0 | 0 | 0 | 0 | 0 | 0 | 0 | 0 | 0 | 0 | 0 | 0 | 0 | 0 | 0 | 0 | 0 | 0 | 0 | 1 | 0 | 0 | 0 | 0 | 0 | 0 | 0 | 0 | 0 | 0 | 0 | 0 | 0 | 0 | 0 | 0 | 0 | 0 | 0 | 0 | 0 | 0 | 0 | 0 | 0 | 0 | 0 | 0 | 6 | 0 | 0 | 0 | 0 | 0 | 0 | 0 | 0 | 0 | 0 | 0 | 6 | 0 | 0 | 0 | 0 | 0 | 0 | 0 | 0 | 0 | 0 | 0 | 0 | 0 | 0 | 0 | 0 | 0 | 0 | 0 | 0 | 0 | 0 | 0 | 0 | 0 | 0 |  |  |  | 15 | 17.16 | 23.5 | 28.2 | 10 | [6 empty] | 156 | 116 | 162 | 137 | 127.4 | 122.1
CCOP(=O)(OCC)C(O)C1=CC=C(OP2(OC3=CC=C(C(O)P(=O)(OCC)OCC)C=C3)=NP(OC3=CC=C(C(O)P(=O)(OCC)OCC)C=C3)(OC3=CC=C(C(O)P(=O)(OCC)OCC)C=C3)=NP(OC3=CC=C(C(O)P(=O)(OCC)OCC)C=C3)(OC3=CC=C(C(O)P(=O)(OCC)OCC)C=C3)=N2)C=C1 | 0 | 0 | 0 | 0 | 0 | 0 | 0 | 0 | 0 | 0 | 0 | 0 | 0 | 0 | 0 | 0 | 0 | 0 | 0 | 0 | 0 | 0 | 0 | 0 | 0 | 0 | 0 | 0 | 0 | 0 | 0 | 0 | 0 | 0 | 0 | 1 | 0 | 0 | 0 | 0 | 0 | 0 | 0 | 0 | 0 | 0 | 0 | 0 | 0 | 0 | 0 | 0 | 0 | 0 | 0 | 0 | 0 | 0 | 0 | 0 | 0 | 0 | 0 | 0 | 6 | 0 | 0 | 0 | 0 | 0 | 0 | 0 | 0 | 0 | 0 | 0 | 6 | 0 | 0 | 0 | 0 | 0 | 0 | 0 | 0 | 0 | 0 | 0 | 0 | 0 | 0 | 0 | 0 | 0 | 0 | 0 | 0 | 0 | 0 | 0 | 0 | 0 | 0 |  |  |  | 20 | 16.16 | 23.5 | 30.7 | 20 | [6 empty] | 156 | 115 | 162 | 133 | 127.4 | 120.6
NC1=CC=C(CC2=CC=C(NP(=O)(NC3=CC=C(CC4=CC=C(N)C=C4)C=C3)NC3=CC=C(CC4=CC=C(N)C=C4)C=C3)C=C2)C=C1 | 0 | 0 | 0 | 0 | 0 | 0 | 0 | 0 | 0 | 0 | 0 | 0 | 0 | 0 | 0 | 0 | 0 | 0 | 0 | 0 | 0 | 0 | 0 | 0 | 0 | 0 | 0 | 0 | 0 | 0 | 0 | 0 | 0 | 0 | 0 | 0 | 0 | 0 | 0 | 0 | 0 | 0 | 0 | 0 | 0 | 0 | 0 | 0 | 0 | 0 | 0 | 0 | 0 | 0 | 0 | 0 | 0 | 0 | 0 | 0 | 0 | 0 | 0 | 0 | 0 | 0 | 0 | 0 | 0 | 0 | 0 | 0 | 0 | 0 | 3 | 0 | 0 | 0 | 0 | 1 | 0 | 0 | 0 | 0 | 0 | 0 | 0 | 0 | 0 | 0 | 0 | 0 | 0 | 0 | 0 | 0 | 0 | 0 | 0 | 0 | 0 | 0 | 0 | NC1=CC=C(CC2=CC=C(NP(=O)(NC3=CC=C(CC4=CC=C(N)C=C4)C=C3)NC3=CC=C(CC4=CC=C(N)C=C4)C=C3)C=C2)C=C1 | Nc1ccc(Cc2ccc(N)cc2)cc1 | CC(C)(C1=CC=C(OCC2CO2)C=C1)C1=CC=C(OCC2CO2)C=C1 | 27.5 | 15.86 | 22.5 | 30.2 | 10 | [10 empty] | 73 | 71
C1=CC2=C(C=C1)NC(C1=CC=C(OC3=NC(OC4=CC=C(C5NC6=C(C=CC=C6)N5)C=C4)=NC(OC4=CC=C(C5NC6=C(C=CC=C6)N5)C=C4)=N3)C=C1)N2 | 0 | 0 | 0 | 0 | 0 | 0 | 0 | 0 | 0 | 0 | 0 | 0 | 0 | 0 | 0 | 0 | 0 | 0 | 0 | 0 | 0 | 12 | 0 | 0 | 0 | 0 | 0 | 0 | 0 | 0 | 0 | 0 | 0 | 0 | 0 | 0 | 0 | 0 | 0 | 0 | 0 | 0 | 0 | 0 | 0 | 0 | 0 | 0 | 0 | 0 | 0 | 0 | 0 | 0 | 0 | 0 | 0 | 0 | 0 | 0 | 0 | 0 | 0 | 0 | 0 | 0 | 0 | 1 | 0 | 0 | 0 | 0 | 0 | 0 | 0 | 0 | 3 | 0 | 0 | 0 | 0 | 0 | 0 | 0 | 0 | 0 | 0 | 0 | 0 | 0 | 0 | 0 | 0 | 0 | 0 | 0 | 3 | 0 | 0 | 0 | 0 | 0 | 0 | C1=CC2=C(C=C1)NC(C1=CC=C(OC3=NC(OC4=CC=C(C5NC6=C(C=CC=C6)N5)C=C4)=NC(OC4=CC=C(C5NC6=C(C=CC=C6)N5)C=C4)=N3)C=C1)N2 |  |  | 8 |  | 24.9 | 31.3 | 10
O=P1(C(O)C2=CC=C(OC3=NC(OC4=CC=C(C5NC6=C(C=CC=C6)N5)C=C4)=NC(OC4=CC=C(C(O)P5(=O)OC6=C(C=CC=C6)C6=C5C=CC=C6)C=C4)=N3)C=C2)OC2=C(C=CC=C2)C2=C1C=CC=C2 | 0 | 0 | 2 | 0 | 0 | 0 | 0 | 0 | 0 | 0 | 0 | 0 | 0 | 0 | 0 | 0 | 0 | 0 | 0 | 0 | 0 | 0 | 0 | 0 | 0 | 0 | 0 | 0 | 0 | 0 | 0 | 0 | 0 | 0 | 0 | 0 | 0 | 0 | 0 | 0 | 0 | 0 | 0 | 0 | 0 | 0 | 0 | 0 | 0 | 0 | 0 | 0 | 0 | 0 | 0 | 0 | 0 | 0 | 0 | 0 | 0 | 0 | 0 | 0 | 0 | 0 | 0 | 1 | 0 | 0 | 0 | 0 | 0 | 0 | 0 | 0 | 3 | 0 | 0 | 0 | 0 | 0 | 0 | 0 | 0 | 0 | 0 | 0 | 0 | 0 | 0 | 0 | 0 | 0 | 0 | 0 | 1 | 0 | 0 | 0 | 0 | 0 | 0 | O=P1(C(O)C2=CC=C(OC3=NC(OC4=CC=C(C5NC6=C(C=CC=C6)N5)C=C4)=NC(OC4=CC=C(C(O)P5(=O)OC6=C(C=CC=C6)C6=C5C=CC=C6)C=C4)=N3)C=C2)OC2=C(C=CC=C2)C2=C1C=CC=C2 | Nc1ccc(Cc2ccc(N)cc2)cc1 | CC(C)(C1=CC=C(OCC2CO2)C=C1)C1=CC=C(OCC2CO2)C=C1 | 1.96 | 19.62 | 24.9 | 28.5 | 10 | [8 empty] | 158.3 | 166.8 | 73 | 77
O=P1(C(O)C2=CC=C(OC3=NC(OC4=CC=C(C5NC6=C(C=CC=C6)N5)C=C4)=NC(OC4=CC=C(C(O)P5(=O)OC6=C(C=CC=C6)C6=C5C=CC=C6)C=C4)=N3)C=C2)OC2=C(C=CC=C2)C2=C1C=CC=C2 | 0 | 0 | 2 | 0 | 0 | 0 | 0 | 0 | 0 | 0 | 0 | 0 | 0 | 0 | 0 | 0 | 0 | 0 | 0 | 0 | 0 | 0 | 0 | 0 | 0 | 0 | 0 | 0 | 0 | 0 | 0 | 0 | 0 | 0 | 0 | 0 | 0 | 0 | 0 | 0 | 0 | 0 | 0 | 0 | 0 | 0 | 0 | 0 | 0 | 0 | 0 | 0 | 0 | 0 | 0 | 0 | 0 | 0 | 0 | 0 | 0 | 0 | 0 | 0 | 0 | 0 | 0 | 1 | 0 | 0 | 0 | 0 | 0 | 0 | 0 | 0 | 3 | 0 | 0 | 0 | 0 | 0 | 0 | 0 | 0 | 0 | 0 | 0 | 0 | 0 | 0 | 0 | 0 | 0 | 0 | 0 | 1 | 0 | 0 | 0 | 0 | 0 | 0 |  |  |  | 3.85 | 19.08 | 24.9 | 30.1 | 10 | [8 empty] | 158.3 | 164 | 73 | 77.5
O=P1(C(O)C2=CC=C(OC3=NC(OC4=CC=C(C5NC6=C(C=CC=C6)N5)C=C4)=NC(OC4=CC=C(C(O)P5(=O)OC6=C(C=CC=C6)C6=C5C=CC=C6)C=C4)=N3)C=C2)OC2=C(C=CC=C2)C2=C1C=CC=C2 | 0 | 0 | 2 | 0 | 0 | 0 | 0 | 0 | 0 | 0 | 0 | 0 | 0 | 0 | 0 | 0 | 0 | 0 | 0 | 0 | 0 | 0 | 0 | 0 | 0 | 0 | 0 | 0 | 0 | 0 | 0 | 0 | 0 | 0 | 0 | 0 | 0 | 0 | 0 | 0 | 0 | 0 | 0 | 0 | 0 | 0 | 0 | 0 | 0 | 0 | 0 | 0 | 0 | 0 | 0 | 0 | 0 | 0 | 0 | 0 | 0 | 0 | 0 | 0 | 0 | 0 | 0 | 1 | 0 | 0 | 0 | 0 | 0 | 0 | 0 | 0 | 3 | 0 | 0 | 0 | 0 | 0 | 0 | 0 | 0 | 0 | 0 | 0 | 0 | 0 | 0 | 0 | 0 | 0 | 0 | 0 | 1 | 0 | 0 | 0 | 0 | 0 | 0 |  |  |  | 5.68 | 18.56 | 24.9 | 33.2 | 10 | [8 empty] | 158.3 | 167.4 | 73 | 85
O=P1(C(O)C2=CC=C(OC3=NC(OC4=CC=C(C5NC6=C(C=CC=C6)N5)C=C4)=NC(OC4=CC=C(C(O)P5(=O)OC6=C(C=CC=C6)C6=C5C=CC=C6)C=C4)=N3)C=C2)OC2=C(C=CC=C2)C2=C1C=CC=C2 | 0 | 0 | 2 | 0 | 0 | 0 | 0 | 0 | 0 | 0 | 0 | 0 | 0 | 0 | 0 | 0 | 0 | 0 | 0 | 0 | 0 | 0 | 0 | 0 | 0 | 0 | 0 | 0 | 0 | 0 | 0 | 0 | 0 | 0 | 0 | 0 | 0 | 0 | 0 | 0 | 0 | 0 | 0 | 0 | 0 | 0 | 0 | 0 | 0 | 0 | 0 | 0 | 0 | 0 | 0 | 0 | 0 | 0 | 0 | 0 | 0 | 0 | 0 | 0 | 0 | 0 | 0 | 1 | 0 | 0 | 0 | 0 | 0 | 0 | 0 | 0 | 3 | 0 | 0 | 0 | 0 | 0 | 0 | 0 | 0 | 0 | 0 | 0 | 0 | 0 | 0 | 0 | 0 | 0 | 0 | 0 | 1 | 0 | 0 | 0 | 0 | 0 | 0 |  |  |  | 7.45 | 18.06 | 24.9 | 35.6 | 20 | [8 empty] | 158.3 | 165.2 | 73 | 86
O=P1(C(O)C2=CC=C(OC3=NC(OC4=CC=C(C5NC6=C(C=CC=C6)N5)C=C4)=NC(OC4=CC=C(C(O)P5(=O)OC6=C(C=CC=C6)C6=C5C=CC=C6)C=C4)=N3)C=C2)OC2=C(C=CC=C2)C2=C1C=CC=C2 | 0 | 0 | 2 | 0 | 0 | 0 | 0 | 0 | 0 | 0 | 0 | 0 | 0 | 0 | 0 | 0 | 0 | 0 | 0 | 0 | 0 | 0 | 0 | 0 | 0 | 0 | 0 | 0 | 0 | 0 | 0 | 0 | 0 | 0 | 0 | 0 | 0 | 0 | 0 | 0 | 0 | 0 | 0 | 0 | 0 | 0 | 0 | 0 | 0 | 0 | 0 | 0 | 0 | 0 | 0 | 0 | 0 | 0 | 0 | 0 | 0 | 0 | 0 | 0 | 0 | 0 | 0 | 1 | 0 | 0 | 0 | 0 | 0 | 0 | 0 | 0 | 3 | 0 | 0 | 0 | 0 | 0 | 0 | 0 | 0 | 0 | 0 | 0 | 0 | 0 | 0 | 0 | 0 | 0 | 0 | 0 | 1 | 0 | 0 | 0 | 0 | 0 | 0 |  |  |  | 10.81 | 17.1 | 24.9 | 36.3 | 20 | [8 empty] | 158.3 | 166.7 | 73 | 77
CC1=CC=C(OP(=O)(OC2=CC=C(OC3=NC(O)=NC(Cl)=N3)C=C2)C2=CC=CC=C2)C=C1 | 0 | 0 | 0 | 0 | 0 | 0 | 0 | 0 | 2 | 0 | 0 | 0 | 0 | 0 | 0 | 0 | 0 | 0 | 0 | 0 | 0 | 5 | 0 | 0 | 0 | 0 | 0 | 0 | 0 | 0 | 0 | 0 | 0 | 0 | 0 | 0 | 0 | 0 | 0 | 0 | 0 | 0 | 0 | 0 | 0 | 0 | 0 | 0 | 0 | 0 | 0 | 0 | 0 | 0 | 0 | 0 | 0 | 0 | 0 | 0 | 0 | 0 | 0 | 0 | 1 | 0 | 0 | 1 | 0 | 0 | 0 | 0 | 0 | 0 | 0 | 0 | 3 | 0 | 0 | 0 | 0 | 2 | 0 | 0 | 0 | 0 | 0 | 0 | 0 | 0 | 0 | 0 | 0 | 0 | 0 | 0 | 0 | 0 | 0 | 0 | 0 | 0 | 0 | CC1=CC=C(OP(=O)(OC2=CC=C(OC3=NC(O)=NC(Cl)=N3)C=C2)C2=CC=CC=C2)C=C1
O=P1(CCCC2=CC(C3=CC(CCCP4(=O)OC5=C(C=CC=C5)C5=C4C=CC=C5)=C(OCC(O)CP4(=O)OC5=C(C=CC=C5)C5=C4C=CC=C5)C=C3)=CC=C2OCC(O)CP2(=O)OC3=C(C=CC=C3)C3=C2C=CC=C3)OC2=C(C=CC=C2)C2=C1C=CC=C2 | 0 | 0 | 4 | 0 | 0 | 0 | 0 | 0 | 2 | 0 | 0 | 0 | 0 | 0 | 0 | 0 | 0 | 0 | 0 | 0 | 0 | 22 | 0 | 0 | 0 | 0 | 0 | 0 | 0 | 0 | 0 | 0 | 0 | 0 | 0 | 0 | 0 | 0 | 0 | 0 | 0 | 0 | 0 | 0 | 0 | 0 | 0 | 0 | 0 | 0 | 0 | 0 | 0 | 0 | 0 | 0 | 0 | 0 | 0 | 0 | 0 | 0 | 0 | 0 | 0 | 0 | 0 | 0 | 0 | 0 | 0 | 0 | 0 | 0 | 0 | 0 | 6 | 0 | 0 | 0 | 0 | 4 | 0 | 0 | 0 | 0 | 0 | 0 | 0 | 0 | 0 | 0 | 0 | 0 | 0 | 0 | 0 | 0 | 0 | 0 | 0 | 0 | 0 | O=P1(CCCC2=CC(C3=CC(CCCP4(=O)OC5=C(C=CC=C5)C5=C4C=CC=C5)=C(OCC(O)CP4(=O)OC5=C(C=CC=C5)C5=C4C=CC=C5)C=C3)=CC=C2OCC(O)CP2(=O)OC3=C(C=CC=C3)C3=C2C=CC=C3)OC2=C(C=CC=C2)C2=C1C=CC=C2 | Nc1ccc(Cc2ccc(N)cc2)cc1 | CC(C)(C1=CC=C(OCC2CO2)C=C1)C1=CC=C(OCC2CO2)C=C1 | 2 |  | 26.4 | 32.4 | 0
O=P1(CCCC2=CC(C3=CC(CCCP4(=O)OC5=C(C=CC=C5)C5=C4C=CC=C5)=C(OCC(O)CP4(=O)OC5=C(C=CC=C5)C5=C4C=CC=C5)C=C3)=CC=C2OCC(O)CP2(=O)OC3=C(C=CC=C3)C3=C2C=CC=C3)OC2=C(C=CC=C2)C2=C1C=CC=C2 | 0 | 0 | 4 | 0 | 0 | 0 | 0 | 0 | 2 | 0 | 0 | 0 | 0 | 0 | 0 | 0 | 0 | 0 | 0 | 0 | 0 | 22 | 0 | 0 | 0 | 0 | 0 | 0 | 0 | 0 | 0 | 0 | 0 | 0 | 0 | 0 | 0 | 0 | 0 | 0 | 0 | 0 | 0 | 0 | 0 | 0 | 0 | 0 | 0 | 0 | 0 | 0 | 0 | 0 | 0 | 0 | 0 | 0 | 0 | 0 | 0 | 0 | 0 | 0 | 0 | 0 | 0 | 0 | 0 | 0 | 0 | 0 | 0 | 0 | 0 | 0 | 6 | 0 | 0 | 0 | 0 | 4 | 0 | 0 | 0 | 0 | 0 | 0 | 0 | 0 | 0 | 0 | 0 | 0 | 0 | 0 | 0 | 0 | 0 | 0 | 0 | 0 | 0 |  |  |  | 3 |  | 26.4 | 33.5 | 10
O=P1(CCCC2=CC(C3=CC(CCCP4(=O)OC5=C(C=CC=C5)C5=C4C=CC=C5)=C(OCC(O)CP4(=O)OC5=C(C=CC=C5)C5=C4C=CC=C5)C=C3)=CC=C2OCC(O)CP2(=O)OC3=C(C=CC=C3)C3=C2C=CC=C3)OC2=C(C=CC=C2)C2=C1C=CC=C2 | 0 | 0 | 4 | 0 | 0 | 0 | 0 | 0 | 2 | 0 | 0 | 0 | 0 | 0 | 0 | 0 | 0 | 0 | 0 | 0 | 0 | 22 | 0 | 0 | 0 | 0 | 0 | 0 | 0 | 0 | 0 | 0 | 0 | 0 | 0 | 0 | 0 | 0 | 0 | 0 | 0 | 0 | 0 | 0 | 0 | 0 | 0 | 0 | 0 | 0 | 0 | 0 | 0 | 0 | 0 | 0 | 0 | 0 | 0 | 0 | 0 | 0 | 0 | 0 | 0 | 0 | 0 | 0 | 0 | 0 | 0 | 0 | 0 | 0 | 0 | 0 | 6 | 0 | 0 | 0 | 0 | 4 | 0 | 0 | 0 | 0 | 0 | 0 | 0 | 0 | 0 | 0 | 0 | 0 | 0 | 0 | 0 | 0 | 0 | 0 | 0 | 0 | 0 |  |  |  | 4 |  | 26.4 | 34.5 | 20
O=P1(CCCC2=CC(C3=CC(CCCP4(=O)OC5=C(C=CC=C5)C5=C4C=CC=C5)=C(OCC(O)CP4(=O)OC5=C(C=CC=C5)C5=C4C=CC=C5)C=C3)=CC=C2OCC(O)CP2(=O)OC3=C(C=CC=C3)C3=C2C=CC=C3)OC2=C(C=CC=C2)C2=C1C=CC=C2 | 0 | 0 | 4 | 0 | 0 | 0 | 0 | 0 | 2 | 0 | 0 | 0 | 0 | 0 | 0 | 0 | 0 | 0 | 0 | 0 | 0 | 22 | 0 | 0 | 0 | 0 | 0 | 0 | 0 | 0 | 0 | 0 | 0 | 0 | 0 | 0 | 0 | 0 | 0 | 0 | 0 | 0 | 0 | 0 | 0 | 0 | 0 | 0 | 0 | 0 | 0 | 0 | 0 | 0 | 0 | 0 | 0 | 0 | 0 | 0 | 0 | 0 | 0 | 0 | 0 | 0 | 0 | 0 | 0 | 0 | 0 | 0 | 0 | 0 | 0 | 0 | 6 | 0 | 0 | 0 | 0 | 4 | 0 | 0 | 0 | 0 | 0 | 0 | 0 | 0 | 0 | 0 | 0 | 0 | 0 | 0 | 0 | 0 | 0 | 0 | 0 | 0 | 0 |  |  |  | 5 |  | 26.4 | 35.7 | 20 | 1420 | 1096
O=S(=O)(C1=CC=C(OP2(NC3=CC=CC=C3)=NP(NC3=CC=CC=C3)(NC3=CC=CC=C3)=NP(NC3=CC=CC=C3)(NC3=CC=CC=C3)=N2)C=C1)C1=CC=C(OP2(NC3=CC=CC=C3)=NP(NC3=CC=CC=C3)(NC3=CC=CC=C3)=NP(NC3=CC=CC=C3)(NC3=CC=CC=C3)=N2)C=C1 | 0 | 0 | 0 | 0 | 0 | 0 | 0 | 0 | 0 | 0 | 0 | 0 | 0 | 0 | 0 | 0 | 0 | 0 | 0 | 0 | 0 | 0 | 0 | 0 | 0 | 0 | 0 | 0 | 0 | 0 | 0 | 0 | 0 | 0 | 0 | 2 | 0 | 0 | 0 | 10 | 1 | 0 | 0 | 0 | 0 | 0 | 0 | 0 | 0 | 0 | 0 | 0 | 0 | 0 | 0 | 0 | 0 | 0 | 0 | 0 | 0 | 0 | 0 | 0 | 0 | 0 | 0 | 0 | 0 | 0 | 0 | 0 | 0 | 0 | 0 | 0 | 2 | 0 | 0 | 0 | 0 | 0 | 0 | 0 | 0 | 0 | 0 | 0 | 0 | 0 | 0 | 0 | 0 | 0 | 0 | 0 | 0 | 0 | 0 | 0 | 0 | 0 | 0 | O=S(=O)(C1=CC=C(OP2(NC3=CC=CC=C3)=NP(NC3=CC=CC=C3)(NC3=CC=CC=C3)=NP(NC3=CC=CC=C3)(NC3=CC=CC=C3)=N2)C=C1)C1=CC=C(OP2(NC3=CC=CC=C3)=NP(NC3=CC=CC=C3)(NC3=CC=CC=C3)=NP(NC3=CC=CC=C3)(NC3=CC=CC=C3)=N2)C=C1 | Nc1ccc(Cc2ccc(N)cc2)cc1 | CC(C)(C1=CC=C(OCC2CO2)C=C1)C1=CC=C(OCC2CO2)C=C1 | 3 | 20.55 | 21.5 | 27.5 | 0 | [6 empty] | 147.2 | 150.3
O=S(=O)(C1=CC=C(OP2(NC3=CC=CC=C3)=NP(NC3=CC=CC=C3)(NC3=CC=CC=C3)=NP(NC3=CC=CC=C3)(NC3=CC=CC=C3)=N2)C=C1)C1=CC=C(OP2(NC3=CC=CC=C3)=NP(NC3=CC=CC=C3)(NC3=CC=CC=C3)=NP(NC3=CC=CC=C3)(NC3=CC=CC=C3)=N2)C=C1 | 0 | 0 | 0 | 0 | 0 | 0 | 0 | 0 | 0 | 0 | 0 | 0 | 0 | 0 | 0 | 0 | 0 | 0 | 0 | 0 | 0 | 0 | 0 | 0 | 0 | 0 | 0 | 0 | 0 | 0 | 0 | 0 | 0 | 0 | 0 | 2 | 0 | 0 | 0 | 10 | 1 | 0 | 0 | 0 | 0 | 0 | 0 | 0 | 0 | 0 | 0 | 0 | 0 | 0 | 0 | 0 | 0 | 0 | 0 | 0 | 0 | 0 | 0 | 0 | 0 | 0 | 0 | 0 | 0 | 0 | 0 | 0 | 0 | 0 | 0 | 0 | 2 | 0 | 0 | 0 | 0 | 0 | 0 | 0 | 0 | 0 | 0 | 0 | 0 | 0 | 0 | 0 | 0 | 0 | 0 | 0 | 0 | 0 | 0 | 0 | 0 | 0 | 0 |  |  |  | 6 | 19.9 | 21.5 | 28.7 | 10 | [6 empty] | 147.2 | 152.6
O=S(=O)(C1=CC=C(OP2(NC3=CC=CC=C3)=NP(NC3=CC=CC=C3)(NC3=CC=CC=C3)=NP(NC3=CC=CC=C3)(NC3=CC=CC=C3)=N2)C=C1)C1=CC=C(OP2(NC3=CC=CC=C3)=NP(NC3=CC=CC=C3)(NC3=CC=CC=C3)=NP(NC3=CC=CC=C3)(NC3=CC=CC=C3)=N2)C=C1 | 0 | 0 | 0 | 0 | 0 | 0 | 0 | 0 | 0 | 0 | 0 | 0 | 0 | 0 | 0 | 0 | 0 | 0 | 0 | 0 | 0 | 0 | 0 | 0 | 0 | 0 | 0 | 0 | 0 | 0 | 0 | 0 | 0 | 0 | 0 | 2 | 0 | 0 | 0 | 10 | 1 | 0 | 0 | 0 | 0 | 0 | 0 | 0 | 0 | 0 | 0 | 0 | 0 | 0 | 0 | 0 | 0 | 0 | 0 | 0 | 0 | 0 | 0 | 0 | 0 | 0 | 0 | 0 | 0 | 0 | 0 | 0 | 0 | 0 | 0 | 0 | 2 | 0 | 0 | 0 | 0 | 0 | 0 | 0 | 0 | 0 | 0 | 0 | 0 | 0 | 0 | 0 | 0 | 0 | 0 | 0 | 0 | 0 | 0 | 0 | 0 | 0 | 0 |  |  |  | 9 | 19.28 | 21.5 | 29.7 | 10 |  |  | 1000 | 537 |  |  | 147.2 | 156.3
CC(C)(C1=CC=C(OP2(OC3=CC=CC=C3)=NP(OC3=CC=CC=C3)(OC3=CC=CC=C3)=NP(OC3=CC=C=C=C3)(OC3=CC=CC=C3)=N2)C=C1)C1=CC=C(OP2(OC3=CC=CC=C3)=NP(OC3=CC=CC=C3)(OC3=CC=CC=C3)=NP(OC3=CC=CC=C3)(OC3=CC=CC=C3)=N2)C=C1 | 0 | 0 | 0 | 0 | 0 | 0 | 0 | 0 | 0 | 0 | 0 | 0 | 0 | 0 | 0 | 0 | 0 | 0 | 0 | 0 | 0 | 0 | 0 | 0 | 0 | 0 | 0 | 0 | 0 | 0 | 0 | 1 | 0 | 0 | 0 | 2 | 0 | 0 | 0 | 0 | 0 | 0 | 0 | 0 | 0 | 0 | 0 | 0 | 0 | 0 | 0 | 0 | 0 | 0 | 0 | 0 | 0 | 0 | 0 | 0 | 0 | 0 | 0 | 0 | 0 | 0 | 0 | 0 | 0 | 0 | 0 | 0 | 0 | 0 | 0 | 0 | 11 | 0 | 0 | 0 | 0 | 0 | 0 | 0 | 0 | 0 | 0 | 0 | 0 | 0 | 0 | 0 | 0 | 0 | 0 | 0 | 0 | 0 | 0 | 0 | 0 | 0 | 0 | CC(C)(C1=CC=C(OP2(OC3=CC=CC=C3)=NP(OC3=CC=CC=C3)(OC3=CC=CC=C3)=NP(OC3=CC=C=C=C3)(OC3=CC=CC=C3)=N2)C=C1)C1=CC=C(OP2(OC3=CC=CC=C3)=NP(OC3=CC=CC=C3)(OC3=CC=CC=C3)=NP(OC3=CC=CC=C3)(OC3=CC=CC=C3)=N2)C=C1 |  | CC(C)(C1=CC=C(OCC2CO2)C=C1)C1=CC=C(OCC2CO2)C=C1 | 3 | 20.55 | 22.6 | 29 | 10 | [6 empty] | 158.4 | 153.7
CC(C)(C1=CC=C(OP2(OC3=CC=CC=C3)=NP(OC3=CC=CC=C3)(OC3=CC=CC=C3)=NP(OC3=CC=C=C=C3)(OC3=CC=CC=C3)=N2)C=C1)C1=CC=C(OP2(OC3=CC=CC=C3)=NP(OC3=CC=CC=C3)(OC3=CC=CC=C3)=NP(OC3=CC=CC=C3)(OC3=CC=CC=C3)=N2)C=C1 | 0 | 0 | 0 | 0 | 0 | 0 | 0 | 0 | 0 | 0 | 0 | 0 | 0 | 0 | 0 | 0 | 0 | 0 | 0 | 0 | 0 | 0 | 0 | 0 | 0 | 0 | 0 | 0 | 0 | 0 | 0 | 1 | 0 | 0 | 0 | 2 | 0 | 0 | 0 | 0 | 0 | 0 | 0 | 0 | 0 | 0 | 0 | 0 | 0 | 0 | 0 | 0 | 0 | 0 | 0 | 0 | 0 | 0 | 0 | 0 | 0 | 0 | 0 | 0 | 0 | 0 | 0 | 0 | 0 | 0 | 0 | 0 | 0 | 0 | 0 | 0 | 11 | 0 | 0 | 0 | 0 | 0 | 0 | 0 | 0 | 0 | 0 | 0 | 0 | 0 | 0 | 0 | 0 | 0 | 0 | 0 | 0 | 0 | 0 | 0 | 0 | 0 | 0 |  |  |  | 6 | 19.9 | 22.6 | 30.7 | 10 | [6 empty] | 158.4 | 152.2
CC(C)(C1=CC=C(OP2(OC3=CC=CC=C3)=NP(OC3=CC=CC=C3)(OC3=CC=CC=C3)=NP(OC3=CC=C=C=C3)(OC3=CC=CC=C3)=N2)C=C1)C1=CC=C(OP2(OC3=CC=CC=C3)=NP(OC3=CC=CC=C3)(OC3=CC=CC=C3)=NP(OC3=CC=CC=C3)(OC3=CC=CC=C3)=N2)C=C1 | 0 | 0 | 0 | 0 | 0 | 0 | 0 | 0 | 0 | 0 | 0 | 0 | 0 | 0 | 0 | 0 | 0 | 0 | 0 | 0 | 0 | 0 | 0 | 0 | 0 | 0 | 0 | 0 | 0 | 0 | 0 | 1 | 0 | 0 | 0 | 2 | 0 | 0 | 0 | 0 | 0 | 0 | 0 | 0 | 0 | 0 | 0 | 0 | 0 | 0 | 0 | 0 | 0 | 0 | 0 | 0 | 0 | 0 | 0 | 0 | 0 | 0 | 0 | 0 | 0 | 0 | 0 | 0 | 0 | 0 | 0 | 0 | 0 | 0 | 0 | 0 | 11 | 0 | 0 | 0 | 0 | 0 | 0 | 0 | 0 | 0 | 0 | 0 | 0 | 0 | 0 | 0 | 0 | 0 | 0 | 0 | 0 | 0 | 0 | 0 | 0 | 0 | 0 |  |  |  | 9 | 19.28 | 22.6 | 33.9 | 20 |  |  | 1000.5 | 783 |  |  | 158.4 | 150.4
COC1=C(P2(=O)OC3=C(C=CC=C3)C3=C2C=CC=C3)C=C(OP(=O)(Cl)OC2=CC=CC=C2)C=C1 | 0 | 1 | 1 | 0 | 0 | 0 | 0 | 0 | 1 | 0 | 0 | 0 | 0 | 0 | 1 | 0 | 0 | 0 | 0 | 0 | 0 | 8 | 0 | 0 | 0 | 1 | 0 | 0 | 0 | 0 | 0 | 0 | 0 | 0 | 0 | 0 | 0 | 0 | 0 | 0 | 0 | 0 | 0 | 0 | 0 | 0 | 0 | 0 | 0 | 0 | 0 | 0 | 0 | 0 | 0 | 0 | 0 | 0 | 0 | 0 | 0 | 0 | 0 | 0 | 1 | 0 | 0 | 0 | 0 | 0 | 0 | 0 | 0 | 0 | 0 | 0 | 4 | 0 | 0 | 0 | 0 | 3 | 0 | 0 | 0 | 0 | 0 | 0 | 0 | 0 | 0 | 0 | 0 | 0 | 0 | 0 | 0 | 0 | 0 | 0 | 0 | 0 | 0 | COC1=C(P2(=O)OC3=C(C=CC=C3)C3=C2C=CC=C3)C=C(OP(=O)(Cl)OC2=CC=CC=C2)C=C1 | c1cc(cc(c1)N)N | CC(C)(C1=CC=C(OCC2CO2)C=C1)C1=CC=C(OCC2CO2)C=C1 | 3 |  | 20 | 23.3 | 10
COC1=C(P2(=O)OC3=C(C=CC=C3)C3=C2C=CC=C3)C=C(OP(=O)(Cl)OC2=CC=CC=C2)C=C1 | 0 | 1 | 1 | 0 | 0 | 0 | 0 | 0 | 1 | 0 | 0 | 0 | 0 | 0 | 1 | 0 | 0 | 0 | 0 | 0 | 0 | 8 | 0 | 0 | 0 | 1 | 0 | 0 | 0 | 0 | 0 | 0 | 0 | 0 | 0 | 0 | 0 | 0 | 0 | 0 | 0 | 0 | 0 | 0 | 0 | 0 | 0 | 0 | 0 | 0 | 0 | 0 | 0 | 0 | 0 | 0 | 0 | 0 | 0 | 0 | 0 | 0 | 0 | 0 | 1 | 0 | 0 | 0 | 0 | 0 | 0 | 0 | 0 | 0 | 0 | 0 | 4 | 0 | 0 | 0 | 0 | 3 | 0 | 0 | 0 | 0 | 0 | 0 | 0 | 0 | 0 | 0 | 0 | 0 | 0 | 0 | 0 | 0 | 0 | 0 | 0 | 0 | 0 |  |  |  | 5 |  | 20 | 24.2 | 20
COC1=C(P2(=O)OC3=C(C=CC=C3)C3=C2C=CC=C3)C=C(OP(=O)(Cl)OC2=CC=CC=C2)C=C1 | 0 | 1 | 1 | 0 | 0 | 0 | 0 | 0 | 1 | 0 | 0 | 0 | 0 | 0 | 1 | 0 | 0 | 0 | 0 | 0 | 0 | 8 | 0 | 0 | 0 | 1 | 0 | 0 | 0 | 0 | 0 | 0 | 0 | 0 | 0 | 0 | 0 | 0 | 0 | 0 | 0 | 0 | 0 | 0 | 0 | 0 | 0 | 0 | 0 | 0 | 0 | 0 | 0 | 0 | 0 | 0 | 0 | 0 | 0 | 0 | 0 | 0 | 0 | 0 | 1 | 0 | 0 | 0 | 0 | 0 | 0 | 0 | 0 | 0 | 0 | 0 | 4 | 0 | 0 | 0 | 0 | 3 | 0 | 0 | 0 | 0 | 0 | 0 | 0 | 0 | 0 | 0 | 0 | 0 | 0 | 0 | 0 | 0 | 0 | 0 | 0 | 0 | 0 |  |  |  | 10 |  | 20 | 24.8 | 20
OB(O)C1=CC=C(C2=NC(C3=CC=C(B(O)O)S3)=NC(C3=CC=C(B(O)O)S3)=N2)S1 | 0 | 0 | 0 | 0 | 0 | 0 | 0 | 0 | 0 | 0 | 0 | 0 | 0 | 0 | 0 | 0 | 0 | 0 | 0 | 0 | 0 | 0 | 0 | 0 | 0 | 0 | 0 | 0 | 0 | 0 | 0 | 0 | 0 | 0 | 0 | 0 | 0 | 0 | 3 | 0 | 0 | 0 | 0 | 0 | 0 | 0 | 0 | 0 | 0 | 0 | 0 | 0 | 0 | 0 | 0 | 0 | 0 | 0 | 0 | 0 | 0 | 0 | 0 | 0 | 0 | 0 | 0 | 1 | 0 | 0 | 0 | 0 | 0 | 0 | 0 | 0 | 0 | 0 | 0 | 0 | 0 | 0 | 0 | 0 | 0 | 0 | 0 | 0 | 0 | 0 | 0 | 0 | 0 | 0 | 0 | 0 | 0 | 3 | 0 | 0 | 0 | 0 | 0 | OB(O)C1=CC=C(C2=NC(C3=CC=C(B(O)O)S3)=NC(C3=CC=C(B(O)O)S3)=N2)S1 |  | CC(C)(C1=CC=C(OCC2CO2)C=C1)C1=CC=C(OCC2CO2)C=C1 | 5 |  | 21.8 | 24.6 | 0
OB(O)C1=CC=C(C2=NC(C3=CC=C(B(O)O)S3)=NC(C3=CC=C(B(O)O)S3)=N2)S1 | 0 | 0 | 0 | 0 | 0 | 0 | 0 | 0 | 0 | 0 | 0 | 0 | 0 | 0 | 0 | 0 | 0 | 0 | 0 | 0 | 0 | 0 | 0 | 0 | 0 | 0 | 0 | 0 | 0 | 0 | 0 | 0 | 0 | 0 | 0 | 0 | 0 | 0 | 3 | 0 | 0 | 0 | 0 | 0 | 0 | 0 | 0 | 0 | 0 | 0 | 0 | 0 | 0 | 0 | 0 | 0 | 0 | 0 | 0 | 0 | 0 | 0 | 0 | 0 | 0 | 0 | 0 | 1 | 0 | 0 | 0 | 0 | 0 | 0 | 0 | 0 | 0 | 0 | 0 | 0 | 0 | 0 | 0 | 0 | 0 | 0 | 0 | 0 | 0 | 0 | 0 | 0 | 0 | 0 | 0 | 0 | 0 | 3 | 0 | 0 | 0 | 0 | 0 |  |  |  | 10 |  | 21.8 | 26.4 | 0
OB(O)C1=CC=C(C2=NC(C3=CC=C(B(O)O)S3)=NC(C3=CC=C(B(O)O)S3)=N2)S1 | 0 | 0 | 0 | 0 | 0 | 0 | 0 | 0 | 0 | 0 | 0 | 0 | 0 | 0 | 0 | 0 | 0 | 0 | 0 | 0 | 0 | 0 | 0 | 0 | 0 | 0 | 0 | 0 | 0 | 0 | 0 | 0 | 0 | 0 | 0 | 0 | 0 | 0 | 3 | 0 | 0 | 0 | 0 | 0 | 0 | 0 | 0 | 0 | 0 | 0 | 0 | 0 | 0 | 0 | 0 | 0 | 0 | 0 | 0 | 0 | 0 | 0 | 0 | 0 | 0 | 0 | 0 | 1 | 0 | 0 | 0 | 0 | 0 | 0 | 0 | 0 | 0 | 0 | 0 | 0 | 0 | 0 | 0 | 0 | 0 | 0 | 0 | 0 | 0 | 0 | 0 | 0 | 0 | 0 | 0 | 0 | 0 | 3 | 0 | 0 | 0 | 0 | 0 |  |  |  | 15 |  | 21.8 | 28.9 | 10
OB(O)C1=CC=C(C2=NC(C3=CC=C(B(O)O)S3)=NC(C3=CC=C(B(O)O)S3)=N2)S1 | 0 | 0 | 0 | 0 | 0 | 0 | 0 | 0 | 0 | 0 | 0 | 0 | 0 | 0 | 0 | 0 | 0 | 0 | 0 | 0 | 0 | 0 | 0 | 0 | 0 | 0 | 0 | 0 | 0 | 0 | 0 | 0 | 0 | 0 | 0 | 0 | 0 | 0 | 3 | 0 | 0 | 0 | 0 | 0 | 0 | 0 | 0 | 0 | 0 | 0 | 0 | 0 | 0 | 0 | 0 | 0 | 0 | 0 | 0 | 0 | 0 | 0 | 0 | 0 | 0 | 0 | 0 | 1 | 0 | 0 | 0 | 0 | 0 | 0 | 0 | 0 | 0 | 0 | 0 | 0 | 0 | 0 | 0 | 0 | 0 | 0 | 0 | 0 | 0 | 0 | 0 | 0 | 0 | 0 | 0 | 0 | 0 | 3 | 0 | 0 | 0 | 0 | 0 |  |  |  | 20 |  | 21.8 | 31.2 | 20 |  |  | 781 | 454
O=P(/N=C1/NC2=C(C=CC=C2)S1)(/N=C1\NC2=C(C=CC=C2)S1)C1=CC=CC=C1 | 0 | 0 | 0 | 0 | 0 | 0 | 0 | 0 | 0 | 0 | 0 | 0 | 0 | 0 | 0 | 0 | 0 | 0 | 0 | 0 | 1 | 0 | 0 | 0 | 0 | 0 | 0 | 0 | 0 | 0 | 0 | 0 | 0 | 0 | 0 | 0 | 0 | 0 | 0 | 0 | 0 | 0 | 0 | 0 | 0 | 0 | 0 | 0 | 0 | 0 | 0 | 0 | 0 | 0 | 0 | 0 | 0 | 2 | 0 | 0 | 0 | 0 | 0 | 0 | 0 | 0 | 0 | 0 | 0 | 0 | 0 | 0 | 0 | 0 | 0 | 0 | 0 | 0 | 0 | 0 | 0 | 0 | 0 | 0 | 0 | 0 | 0 | 0 | 0 | 0 | 0 | 0 | 0 | 0 | 0 | 0 | 0 | 0 | 0 | 0 | 0 | 0 | 0 | O=P(/N=C1/NC2=C(C=CC=C2)S1)(/N=C1\NC2=C(C=CC=C2)S1)C1=CC=CC=C1 | Nc1ccc(Cc2ccc(N)cc2)cc1 | CC(C)(C1=CC=C(OCC2CO2)C=C1)C1=CC=C(OCC2CO2)C=C1 | 5 | 17.13 | 22.5 | 29 | 10 |  |  |  |  | 54 | 54.4 | 157 | 156
O=P(/N=C1/NC2=C(C=CC=C2)S1)(/N=C1\NC2=C(C=CC=C2)S1)C1=CC=CC=C1 | 0 | 0 | 0 | 0 | 0 | 0 | 0 | 0 | 0 | 0 | 0 | 0 | 0 | 0 | 0 | 0 | 0 | 0 | 0 | 0 | 1 | 0 | 0 | 0 | 0 | 0 | 0 | 0 | 0 | 0 | 0 | 0 | 0 | 0 | 0 | 0 | 0 | 0 | 0 | 0 | 0 | 0 | 0 | 0 | 0 | 0 | 0 | 0 | 0 | 0 | 0 | 0 | 0 | 0 | 0 | 0 | 0 | 2 | 0 | 0 | 0 | 0 | 0 | 0 | 0 | 0 | 0 | 0 | 0 | 0 | 0 | 0 | 0 | 0 | 0 | 0 | 0 | 0 | 0 | 0 | 0 | 0 | 0 | 0 | 0 | 0 | 0 | 0 | 0 | 0 | 0 | 0 | 0 | 0 | 0 | 0 | 0 | 0 | 0 | 0 | 0 | 0 | 0 |  |  |  | 7.5 | 16.67 | 22.5 | 28.5 | 10 |  |  |  |  | 54 | 58.9 | 157 | 154
O=P(/N=C1/NC2=C(C=CC=C2)S1)(/N=C1\NC2=C(C=CC=C2)S1)C1=CC=CC=C1 | 0 | 0 | 0 | 0 | 0 | 0 | 0 | 0 | 0 | 0 | 0 | 0 | 0 | 0 | 0 | 0 | 0 | 0 | 0 | 0 | 1 | 0 | 0 | 0 | 0 | 0 | 0 | 0 | 0 | 0 | 0 | 0 | 0 | 0 | 0 | 0 | 0 | 0 | 0 | 0 | 0 | 0 | 0 | 0 | 0 | 0 | 0 | 0 | 0 | 0 | 0 | 0 | 0 | 0 | 0 | 0 | 0 | 2 | 0 | 0 | 0 | 0 | 0 | 0 | 0 | 0 | 0 | 0 | 0 | 0 | 0 | 0 | 0 | 0 | 0 | 0 | 0 | 0 | 0 | 0 | 0 | 0 | 0 | 0 | 0 | 0 | 0 | 0 | 0 | 0 | 0 | 0 | 0 | 0 | 0 | 0 | 0 | 0 | 0 | 0 | 0 | 0 | 0 |  |  |  | 10 | 16.22 | 22.5 | 31 | 20 |  |  | 955 | 611 | 54 | 55.7 | 157 | 156
CC1(C)CC(NC(C2=CC=C(C(NC3CC(C)(C)NC(C)(C)C3)P3(=O)OC4=C(C=CC=C4)C4=CC=CC=C43)C=C2)P2(=O)OC3=C(C=CC=C3)C3=CC=CC=C32)CC(C)(C)N1 | 0 | 0 | 2 | 0 | 0 | 0 | 0 | 0 | 0 | 0 | 1 | 0 | 0 | 0 | 0 | 0 | 0 | 0 | 0 | 0 | 0 | 10 | 0 | 0 | 0 | 0 | 0 | 0 | 0 | 0 | 0 | 0 | 0 | 0 | 0 | 0 | 0 | 0 | 0 | 0 | 0 | 0 | 0 | 0 | 0 | 0 | 0 | 0 | 0 | 0 | 0 | 0 | 0 | 0 | 2 | 0 | 0 | 0 | 0 | 0 | 0 | 0 | 0 | 0 | 0 | 0 | 0 | 0 | 0 | 0 | 0 | 0 | 0 | 2 | 0 | 0 | 0 | 0 | 0 | 0 | 0 | 2 | 0 | 0 | 0 | 0 | 0 | 0 | 0 | 0 | 0 | 0 | 0 | 0 | 0 | 0 | 0 | 0 | 0 | 0 | 0 | 0 | 0 | CC1(C)CC(NC(C2=CC=C(C(NC3CC(C)(C)NC(C)(C)C3)P3(=O)OC4=C(C=CC=C4)C4=CC=CC=C43)C=C2)P2(=O)OC3=C(C=CC=C3)C3=CC=CC=C32)CC(C)(C)N1 | Nc1ccc(Cc2ccc(N)cc2)cc1 | CC(C)(C1=CC=C(OCC2CO2)C=C1)C1=CC=C(OCC2CO2)C=C1 | 3.4 | 19.9 | 24.2 | 32.7 | 10 | 1557 | 1265 |  |  |  |  | 174 | 173
CC1(C)CC(NC(C2=CC=C(C(NC3CC(C)(C)NC(C)(C)C3)P3(=O)OC4=C(C=CC=C4)C4=CC=CC=C43)C=C2)P2(=O)OC3=C(C=CC=C3)C3=CC=CC=C32)CC(C)(C)N1 | 0 | 0 | 2 | 0 | 0 | 0 | 0 | 0 | 0 | 0 | 1 | 0 | 0 | 0 | 0 | 0 | 0 | 0 | 0 | 0 | 0 | 10 | 0 | 0 | 0 | 0 | 0 | 0 | 0 | 0 | 0 | 0 | 0 | 0 | 0 | 0 | 0 | 0 | 0 | 0 | 0 | 0 | 0 | 0 | 0 | 0 | 0 | 0 | 0 | 0 | 0 | 0 | 0 | 0 | 2 | 0 | 0 | 0 | 0 | 0 | 0 | 0 | 0 | 0 | 0 | 0 | 0 | 0 | 0 | 0 | 0 | 0 | 0 | 2 | 0 | 0 | 0 | 0 | 0 | 0 | 0 | 2 | 0 | 0 | 0 | 0 | 0 | 0 | 0 | 0 | 0 | 0 | 0 | 0 | 0 | 0 | 0 | 0 | 0 | 0 | 0 | 0 | 0 |  |  |  | 6.8 | 18.7 | 24.2 | 34 | 10 | 1557 | 1304 |  |  |  |  | 174 | 170
CC1(C)CC(NC(C2=CC=C(C(NC3CC(C)(C)NC(C)(C)C3)P3(=O)OC4=C(C=CC=C4)C4=CC=CC=C43)C=C2)P2(=O)OC3=C(C=CC=C3)C3=CC=CC=C32)CC(C)(C)N1 | 0 | 0 | 2 | 0 | 0 | 0 | 0 | 0 | 0 | 0 | 1 | 0 | 0 | 0 | 0 | 0 | 0 | 0 | 0 | 0 | 0 | 10 | 0 | 0 | 0 | 0 | 0 | 0 | 0 | 0 | 0 | 0 | 0 | 0 | 0 | 0 | 0 | 0 | 0 | 0 | 0 | 0 | 0 | 0 | 0 | 0 | 0 | 0 | 0 | 0 | 0 | 0 | 0 | 0 | 2 | 0 | 0 | 0 | 0 | 0 | 0 | 0 | 0 | 0 | 0 | 0 | 0 | 0 | 0 | 0 | 0 | 0 | 0 | 2 | 0 | 0 | 0 | 0 | 0 | 0 | 0 | 2 | 0 | 0 | 0 | 0 | 0 | 0 | 0 | 0 | 0 | 0 | 0 | 0 | 0 | 0 | 0 | 0 | 0 | 0 | 0 | 0 | 0 |  |  |  | 10.2 | 17.7 | 24.2 | 36.5 | 20 | 1557 | 1112 |  |  |  |  | 174 | 169
CC1(C)CC(NC(C2=CC=C(C(NC3CC(C)(C)NC(C)(C)C3)P3(=O)OC4=C(C=CC=C4)C4=CC=CC=C43)C=C2)P2(=O)OC3=C(C=CC=C3)C3=CC=CC=C32)CC(C)(C)N1 | 0 | 0 | 2 | 0 | 0 | 0 | 0 | 0 | 0 | 0 | 1 | 0 | 0 | 0 | 0 | 0 | 0 | 0 | 0 | 0 | 0 | 10 | 0 | 0 | 0 | 0 | 0 | 0 | 0 | 0 | 0 | 0 | 0 | 0 | 0 | 0 | 0 | 0 | 0 | 0 | 0 | 0 | 0 | 0 | 0 | 0 | 0 | 0 | 0 | 0 | 0 | 0 | 0 | 0 | 2 | 0 | 0 | 0 | 0 | 0 | 0 | 0 | 0 | 0 | 0 | 0 | 0 | 0 | 0 | 0 | 0 | 0 | 0 | 2 | 0 | 0 | 0 | 0 | 0 | 0 | 0 | 2 | 0 | 0 | 0 | 0 | 0 | 0 | 0 | 0 | 0 | 0 | 0 | 0 | 0 | 0 | 0 | 0 | 0 | 0 | 0 | 0 | 0 |  |  |  | 13.6 | 16.7 | 24.2 | 38.3 | 20 | 1557 | 954 |  |  |  |  | 174 | 162
O=P12OCC(CO)(CO1)O2 | 0 | 0 | 0 | 0 | 0 | 0 | 0 | 0 | 0 | 0 | 0 | 0 | 0 | 0 | 0 | 0 | 0 | 0 | 0 | 0 | 0 | 0 | 0 | 0 | 0 | 0 | 0 | 0 | 0 | 0 | 0 | 0 | 0 | 0 | 0 | 0 | 0 | 0 | 0 | 0 | 0 | 0 | 0 | 0 | 0 | 0 | 0 | 1 | 0 | 0 | 0 | 0 | 0 | 0 | 0 | 0 | 0 | 0 | 0 | 0 | 0 | 0 | 0 | 0 | 1 | 0 | 0 | 0 | 0 | 0 | 0 | 0 | 0 | 0 | 0 | 0 | 0 | 0 | 0 | 0 | 0 | 3 | 0 | 0 | 0 | 0 | 0 | 0 | 0 | 0 | 0 | 0 | 0 | 0 | 0 | 0 | 0 | 0 | 0 | 0 | 0 | 0 | 0 | O=P12OCC(CO)(CO1)O2
O=P12OCC(COP3(=O)OC4=C(C=CC=C4)C4=CC=CC=C43)(CO1)O2 | 0 | 0 | 1 | 0 | 0 | 0 | 0 | 0 | 0 | 0 | 0 | 0 | 0 | 0 | 0 | 0 | 0 | 0 | 0 | 0 | 0 | 4 | 0 | 0 | 0 | 0 | 0 | 0 | 0 | 0 | 0 | 0 | 0 | 0 | 0 | 0 | 0 | 0 | 0 | 0 | 0 | 0 | 0 | 0 | 0 | 0 | 0 | 0 | 0 | 0 | 0 | 0 | 0 | 0 | 0 | 1 | 0 | 0 | 0 | 0 | 0 | 0 | 0 | 0 | 0 | 0 | 0 | 0 | 0 | 0 | 0 | 0 | 0 | 0 | 0 | 0 | 0 | 0 | 0 | 0 | 0 | 5 | 0 | 0 | 0 | 0 | 0 | 0 | 0 | 0 | 0 | 0 | 0 | 0 | 0 | 0 | 0 | 0 | 0 | 0 | 0 | 0 | 0 | O=P12OCC(COP3(=O)OC4=C(C=CC=C4)C4=CC=CC=C43)(CO1)O2 | Nc1ccc(Cc2ccc(N)cc2)cc1 | CC(C)(C1=CC=C(OCC2CO2)C=C1)C1=CC=C(OCC2CO2)C=C1 | 5.7 | 16.87 | 23 | 30 | 20 |  |  | 1291 | 873
O=P12OCC(COP3(=O)OC4=C(C=CC=C4)C4=CC=CC=C43)(CO1)O2 | 0 | 0 | 1 | 0 | 0 | 0 | 0 | 0 | 0 | 0 | 0 | 0 | 0 | 0 | 0 | 0 | 0 | 0 | 0 | 0 | 0 | 4 | 0 | 0 | 0 | 0 | 0 | 0 | 0 | 0 | 0 | 0 | 0 | 0 | 0 | 0 | 0 | 0 | 0 | 0 | 0 | 0 | 0 | 0 | 0 | 0 | 0 | 0 | 0 | 0 | 0 | 0 | 0 | 0 | 0 | 1 | 0 | 0 | 0 | 0 | 0 | 0 | 0 | 0 | 0 | 0 | 0 | 0 | 0 | 0 | 0 | 0 | 0 | 0 | 0 | 0 | 0 | 0 | 0 | 0 | 0 | 5 | 0 | 0 | 0 | 0 | 0 | 0 | 0 | 0 | 0 | 0 | 0 | 0 | 0 | 0 | 0 | 0 | 0 | 0 | 0 | 0 | 0 |  |  |  | 7.4 | 16.56 | 23 | 35 | 20 |  |  | 1291 | 683
O=P12OCC(COP3(=O)OC4=C(C=CC=C4)C4=CC=CC=C43)(CO1)O2 | 0 | 0 | 1 | 0 | 0 | 0 | 0 | 0 | 0 | 0 | 0 | 0 | 0 | 0 | 0 | 0 | 0 | 0 | 0 | 0 | 0 | 4 | 0 | 0 | 0 | 0 | 0 | 0 | 0 | 0 | 0 | 0 | 0 | 0 | 0 | 0 | 0 | 0 | 0 | 0 | 0 | 0 | 0 | 0 | 0 | 0 | 0 | 0 | 0 | 0 | 0 | 0 | 0 | 0 | 0 | 1 | 0 | 0 | 0 | 0 | 0 | 0 | 0 | 0 | 0 | 0 | 0 | 0 | 0 | 0 | 0 | 0 | 0 | 0 | 0 | 0 | 0 | 0 | 0 | 0 | 0 | 5 | 0 | 0 | 0 | 0 | 0 | 0 | 0 | 0 | 0 | 0 | 0 | 0 | 0 | 0 | 0 | 0 | 0 | 0 | 0 | 0 | 0 |  |  |  | 9.1 | 16.25 | 23 | 35 | 20 |  |  | 1291 | 595 |  |  | 149 | 131 | 185 | 168
O=P1(C(NC2=NC=CS2)C2=CC=C(O)C=C2)OC2=CC=CC=C2C2=CC=CC=C21 | 0 | 0 | 1 | 0 | 0 | 0 | 0 | 0 | 1 | 0 | 0 | 0 | 0 | 0 | 0 | 0 | 0 | 0 | 0 | 0 | 0 | 0 | 0 | 0 | 0 | 0 | 0 | 0 | 0 | 0 | 0 | 0 | 0 | 0 | 0 | 0 | 0 | 1 | 0 | 0 | 0 | 0 | 0 | 0 | 0 | 0 | 0 | 0 | 0 | 0 | 0 | 0 | 0 | 0 | 0 | 0 | 0 | 0 | 0 | 0 | 0 | 0 | 0 | 0 | 0 | 0 | 0 | 0 | 0 | 0 | 0 | 0 | 0 | 0 | 0 | 0 | 0 | 0 | 0 | 0 | 0 | 0 | 0 | 0 | 0 | 0 | 0 | 0 | 0 | 0 | 0 | 0 | 0 | 0 | 0 | 0 | 0 | 0 | 0 | 0 | 0 | 0 | 0 | O=P1(C(NC2=NC=CS2)C2=CC=C(O)C=C2)OC2=CC=CC=C2C2=CC=CC=C21 | Nc1ccc(Cc2ccc(N)cc2)cc1 | CC(C)(C1=CC=C(OCC2CO2)C=C1)C1=CC=C(OCC2CO2)C=C1 | 5 | 16.02 | 25.5 | 30.5 | 10
O=P1(C(NC2=NC=CS2)C2=CC=C(O)C=C2)OC2=CC=CC=C2C2=CC=CC=C21 | 0 | 0 | 1 | 0 | 0 | 0 | 0 | 0 | 1 | 0 | 0 | 0 | 0 | 0 | 0 | 0 | 0 | 0 | 0 | 0 | 0 | 0 | 0 | 0 | 0 | 0 | 0 | 0 | 0 | 0 | 0 | 0 | 0 | 0 | 0 | 0 | 0 | 1 | 0 | 0 | 0 | 0 | 0 | 0 | 0 | 0 | 0 | 0 | 0 | 0 | 0 | 0 | 0 | 0 | 0 | 0 | 0 | 0 | 0 | 0 | 0 | 0 | 0 | 0 | 0 | 0 | 0 | 0 | 0 | 0 | 0 | 0 | 0 | 0 | 0 | 0 | 0 | 0 | 0 | 0 | 0 | 0 | 0 | 0 | 0 | 0 | 0 | 0 | 0 | 0 | 0 | 0 | 0 | 0 | 0 | 0 | 0 | 0 | 0 | 0 | 0 | 0 | 0 |  |  |  | 7.5 | 15.07 | 25.5 | 31.4 | 20 |  |  | 1068 | 667 |  |  |  |  | 175 | 170
O=P1(C(NC2=NC=CS2)C2=CC=C(O)C=C2)OC2=CC=CC=C2C2=CC=CC=C21 | 0 | 0 | 1 | 0 | 0 | 0 | 0 | 0 | 1 | 0 | 0 | 0 | 0 | 0 | 0 | 0 | 0 | 0 | 0 | 0 | 0 | 0 | 0 | 0 | 0 | 0 | 0 | 0 | 0 | 0 | 0 | 0 | 0 | 0 | 0 | 0 | 0 | 1 | 0 | 0 | 0 | 0 | 0 | 0 | 0 | 0 | 0 | 0 | 0 | 0 | 0 | 0 | 0 | 0 | 0 | 0 | 0 | 0 | 0 | 0 | 0 | 0 | 0 | 0 | 0 | 0 | 0 | 0 | 0 | 0 | 0 | 0 | 0 | 0 | 0 | 0 | 0 | 0 | 0 | 0 | 0 | 0 | 0 | 0 | 0 | 0 | 0 | 0 | 0 | 0 | 0 | 0 | 0 | 0 | 0 | 0 | 0 | 0 | 0 | 0 | 0 | 0 | 0 |  |  |  | 10 | 14.12 | 25.5 | 32.3 | 20
O=P1(C(NC2=NC=CS2)C2=CC=C(O)C=C2)OC2=CC=CC=C2C2=CC=CC=C21 | 0 | 0 | 1 | 0 | 0 | 0 | 0 | 0 | 1 | 0 | 0 | 0 | 0 | 0 | 0 | 0 | 0 | 0 | 0 | 0 | 0 | 0 | 0 | 0 | 0 | 0 | 0 | 0 | 0 | 0 | 0 | 0 | 0 | 0 | 0 | 0 | 0 | 1 | 0 | 0 | 0 | 0 | 0 | 0 | 0 | 0 | 0 | 0 | 0 | 0 | 0 | 0 | 0 | 0 | 0 | 0 | 0 | 0 | 0 | 0 | 0 | 0 | 0 | 0 | 0 | 0 | 0 | 0 | 0 | 0 | 0 | 0 | 0 | 0 | 0 | 0 | 0 | 0 | 0 | 0 | 0 | 0 | 0 | 0 | 0 | 0 | 0 | 0 | 0 | 0 | 0 | 0 | 0 | 0 | 0 | 0 | 0 | 0 | 0 | 0 | 0 | 0 | 0 |  |  |  | 12.5 | 13.09 | 25.5 | 33.3 | 20
O=P1(OC2=C(C=CC=C2)C2=C1C=CC=C2)C(NC1=NNC=N1)C1=CC=C(C=C1)C(NC1=NNC=N1)P1(=O)OC2=C(C=CC=C2)C2=C1C=CC=C2 | 0 | 0 | 2 | 0 | 0 | 0 | 0 | 0 | 0 | 0 | 1 | 0 | 0 | 0 | 0 | 0 | 0 | 0 | 0 | 2 | 0 | 0 | 0 | 0 | 0 | 0 | 0 | 0 | 0 | 0 | 0 | 0 | 0 | 0 | 0 | 0 | 0 | 0 | 0 | 0 | 0 | 0 | 0 | 0 | 0 | 0 | 0 | 0 | 0 | 0 | 0 | 0 | 0 | 0 | 0 | 0 | 0 | 0 | 0 | 0 | 0 | 0 | 0 | 0 | 0 | 0 | 0 | 0 | 0 | 0 | 0 | 0 | 0 | 0 | 0 | 0 | 0 | 0 | 0 | 0 | 0 | 0 | 0 | 0 | 0 | 0 | 0 | 0 | 0 | 0 | 0 | 0 | 0 | 0 | 0 | 0 | 0 | 0 | 0 | 0 | 0 | 0 | 0 | O=P1(OC2=C(C=CC=C2)C2=C1C=CC=C2)C(NC1=NNC=N1)C1=CC=C(C=C1)C(NC1=NNC=N1)P1(=O)OC2=C(C=CC=C2)C2=C1C=CC=C2 | Nc1ccc(Cc2ccc(N)cc2)cc1 | CC(C)(C1=CC=C(OCC2CO2)C=C1)C1=CC=C(OCC2CO2)C=C1 | 1 |  | 25.3 | 30.1 | 0
O=P1(OC2=C(C=CC=C2)C2=C1C=CC=C2)C(NC1=NNC=N1)C1=CC=C(C=C1)C(NC1=NNC=N1)P1(=O)OC2=C(C=CC=C2)C2=C1C=CC=C2 | 0 | 0 | 2 | 0 | 0 | 0 | 0 | 0 | 0 | 0 | 1 | 0 | 0 | 0 | 0 | 0 | 0 | 0 | 0 | 2 | 0 | 0 | 0 | 0 | 0 | 0 | 0 | 0 | 0 | 0 | 0 | 0 | 0 | 0 | 0 | 0 | 0 | 0 | 0 | 0 | 0 | 0 | 0 | 0 | 0 | 0 | 0 | 0 | 0 | 0 | 0 | 0 | 0 | 0 | 0 | 0 | 0 | 0 | 0 | 0 | 0 | 0 | 0 | 0 | 0 | 0 | 0 | 0 | 0 | 0 | 0 | 0 | 0 | 0 | 0 | 0 | 0 | 0 | 0 | 0 | 0 | 0 | 0 | 0 | 0 | 0 | 0 | 0 | 0 | 0 | 0 | 0 | 0 | 0 | 0 | 0 | 0 | 0 | 0 | 0 | 0 | 0 | 0 |  |  |  | 2 |  | 25.3 | 32.4 | 10
O=P1(OC2=C(C=CC=C2)C2=C1C=CC=C2)C(NC1=NNC=N1)C1=CC=C(C=C1)C(NC1=NNC=N1)P1(=O)OC2=C(C=CC=C2)C2=C1C=CC=C2 | 0 | 0 | 2 | 0 | 0 | 0 | 0 | 0 | 0 | 0 | 1 | 0 | 0 | 0 | 0 | 0 | 0 | 0 | 0 | 2 | 0 | 0 | 0 | 0 | 0 | 0 | 0 | 0 | 0 | 0 | 0 | 0 | 0 | 0 | 0 | 0 | 0 | 0 | 0 | 0 | 0 | 0 | 0 | 0 | 0 | 0 | 0 | 0 | 0 | 0 | 0 | 0 | 0 | 0 | 0 | 0 | 0 | 0 | 0 | 0 | 0 | 0 | 0 | 0 | 0 | 0 | 0 | 0 | 0 | 0 | 0 | 0 | 0 | 0 | 0 | 0 | 0 | 0 | 0 | 0 | 0 | 0 | 0 | 0 | 0 | 0 | 0 | 0 | 0 | 0 | 0 | 0 | 0 | 0 | 0 | 0 | 0 | 0 | 0 | 0 | 0 | 0 | 0 |  |  |  | 3 |  | 25.3 | 33.1 | 10
O=P1(OC2=C(C=CC=C2)C2=C1C=CC=C2)C(NC1=NNC=N1)C1=CC=C(C=C1)C(NC1=NNC=N1)P1(=O)OC2=C(C=CC=C2)C2=C1C=CC=C2 | 0 | 0 | 2 | 0 | 0 | 0 | 0 | 0 | 0 | 0 | 1 | 0 | 0 | 0 | 0 | 0 | 0 | 0 | 0 | 2 | 0 | 0 | 0 | 0 | 0 | 0 | 0 | 0 | 0 | 0 | 0 | 0 | 0 | 0 | 0 | 0 | 0 | 0 | 0 | 0 | 0 | 0 | 0 | 0 | 0 | 0 | 0 | 0 | 0 | 0 | 0 | 0 | 0 | 0 | 0 | 0 | 0 | 0 | 0 | 0 | 0 | 0 | 0 | 0 | 0 | 0 | 0 | 0 | 0 | 0 | 0 | 0 | 0 | 0 | 0 | 0 | 0 | 0 | 0 | 0 | 0 | 0 | 0 | 0 | 0 | 0 | 0 | 0 | 0 | 0 | 0 | 0 | 0 | 0 | 0 | 0 | 0 | 0 | 0 | 0 | 0 | 0 | 0 |  |  |  | 4 |  | 25.3 | 34.8 | 20
O=P1(OC2=C(C=CC=C2)C2=C1C=CC=C2)C(NC1=NNC=N1)C1=CC=C(C=C1)C(NC1=NNC=N1)P1(=O)OC2=C(C=CC=C2)C2=C1C=CC=C2 | 0 | 0 | 2 | 0 | 0 | 0 | 0 | 0 | 0 | 0 | 1 | 0 | 0 | 0 | 0 | 0 | 0 | 0 | 0 | 2 | 0 | 0 | 0 | 0 | 0 | 0 | 0 | 0 | 0 | 0 | 0 | 0 | 0 | 0 | 0 | 0 | 0 | 0 | 0 | 0 | 0 | 0 | 0 | 0 | 0 | 0 | 0 | 0 | 0 | 0 | 0 | 0 | 0 | 0 | 0 | 0 | 0 | 0 | 0 | 0 | 0 | 0 | 0 | 0 | 0 | 0 | 0 | 0 | 0 | 0 | 0 | 0 | 0 | 0 | 0 | 0 | 0 | 0 | 0 | 0 | 0 | 0 | 0 | 0 | 0 | 0 | 0 | 0 | 0 | 0 | 0 | 0 | 0 | 0 | 0 | 0 | 0 | 0 | 0 | 0 | 0 | 0 | 0 |  |  |  | 5 |  | 25.3 | 35.9 | 20
O=P1(OC2=C(C=CC=C2)C2=C1C=CC=C2)C(NC1=NNC=N1)C1=CC=C(C=C1)C(NC1=NNC=N1)P1(=O)OC2=C(C=CC=C2)C2=C1C=CC=C2 | 0 | 0 | 2 | 0 | 0 | 0 | 0 | 0 | 0 | 0 | 1 | 0 | 0 | 0 | 0 | 0 | 0 | 0 | 0 | 2 | 0 | 0 | 0 | 0 | 0 | 0 | 0 | 0 | 0 | 0 | 0 | 0 | 0 | 0 | 0 | 0 | 0 | 0 | 0 | 0 | 0 | 0 | 0 | 0 | 0 | 0 | 0 | 0 | 0 | 0 | 0 | 0 | 0 | 0 | 0 | 0 | 0 | 0 | 0 | 0 | 0 | 0 | 0 | 0 | 0 | 0 | 0 | 0 | 0 | 0 | 0 | 0 | 0 | 0 | 0 | 0 | 0 | 0 | 0 | 0 | 0 | 0 | 0 | 0 | 0 | 0 | 0 | 0 | 0 | 0 | 0 | 0 | 0 | 0 | 0 | 0 | 0 | 0 | 0 | 0 | 0 | 0 | 0 |  |  |  | 6 |  | 25.3 | 36.5 | 20
NC1=NC(NOP2(=O)OC3=C(C=CC=C3)C3=C2C=CC=C3)=NC(N)=N1 | 0 | 0 | 1 | 0 | 0 | 0 | 0 | 0 | 0 | 0 | 0 | 0 | 0 | 0 | 0 | 0 | 0 | 0 | 0 | 0 | 0 | 0 | 0 | 0 | 0 | 0 | 0 | 0 | 1 | 0 | 0 | 0 | 0 | 0 | 0 | 0 | 0 | 0 | 0 | 0 | 0 | 0 | 0 | 0 | 0 | 0 | 0 | 0 | 0 | 0 | 0 | 0 | 0 | 0 | 0 | 0 | 0 | 0 | 0 | 0 | 0 | 0 | 0 | 0 | 0 | 0 | 0 | 0 | 0 | 0 | 0 | 0 | 0 | 0 | 0 | 0 | 0 | 0 | 0 | 0 | 0 | 0 | 0 | 0 | 0 | 0 | 0 | 0 | 0 | 0 | 0 | 0 | 0 | 0 | 0 | 0 | 0 | 0 | 0 | 0 | 0 | 0 | 0 | NC1=NC(NOP2(=O)OC3=C(C=CC=C3)C3=C2C=CC=C3)=NC(N)=N1 | Nc1ccc(Cc2ccc(N)cc2)cc1 | CC(C)(C1=CC=C(OCC2CO2)C=C1)C1=CC=C(OCC2CO2)C=C1 | 1 | 21.66 | 26.4 | 31 | 10 |  |  | 1205 | 1426 | [6 empty] | 100.1 | 121.2
NC1=NC(NOP2(=O)OC3=C(C=CC=C3)C3=C2C=CC=C3)=NC(N)=N1 | 0 | 0 | 1 | 0 | 0 | 0 | 0 | 0 | 0 | 0 | 0 | 0 | 0 | 0 | 0 | 0 | 0 | 0 | 0 | 0 | 0 | 0 | 0 | 0 | 0 | 0 | 0 | 0 | 1 | 0 | 0 | 0 | 0 | 0 | 0 | 0 | 0 | 0 | 0 | 0 | 0 | 0 | 0 | 0 | 0 | 0 | 0 | 0 | 0 | 0 | 0 | 0 | 0 | 0 | 0 | 0 | 0 | 0 | 0 | 0 | 0 | 0 | 0 | 0 | 0 | 0 | 0 | 0 | 0 | 0 | 0 | 0 | 0 | 0 | 0 | 0 | 0 | 0 | 0 | 0 | 0 | 0 | 0 | 0 | 0 | 0 | 0 | 0 | 0 | 0 | 0 | 0 | 0 | 0 | 0 | 0 | 0 | 0 | 0 | 0 | 0 | 0 | 0 |  |  |  | 1.91 | 21.45 | 26.4 | 32 | 10 |  |  | 1205 | 1209 | [6 empty] | 100.1 | 129.1
NC1=NC(NOP2(=O)OC3=C(C=CC=C3)C3=C2C=CC=C3)=NC(N)=N1 | 0 | 0 | 1 | 0 | 0 | 0 | 0 | 0 | 0 | 0 | 0 | 0 | 0 | 0 | 0 | 0 | 0 | 0 | 0 | 0 | 0 | 0 | 0 | 0 | 0 | 0 | 0 | 0 | 1 | 0 | 0 | 0 | 0 | 0 | 0 | 0 | 0 | 0 | 0 | 0 | 0 | 0 | 0 | 0 | 0 | 0 | 0 | 0 | 0 | 0 | 0 | 0 | 0 | 0 | 0 | 0 | 0 | 0 | 0 | 0 | 0 | 0 | 0 | 0 | 0 | 0 | 0 | 0 | 0 | 0 | 0 | 0 | 0 | 0 | 0 | 0 | 0 | 0 | 0 | 0 | 0 | 0 | 0 | 0 | 0 | 0 | 0 | 0 | 0 | 0 | 0 | 0 | 0 | 0 | 0 | 0 | 0 | 0 | 0 | 0 | 0 | 0 | 0 |  |  |  | 3.75 | 21.05 | 26.4 | 35.6 | 20 |  |  | 1205 | 915 | [6 empty] | 100.1 | 127.2
NC1=NC(NOP2(=O)OC3=C(C=CC=C3)C3=C2C=CC=C3)=NC(N)=N1 | 0 | 0 | 1 | 0 | 0 | 0 | 0 | 0 | 0 | 0 | 0 | 0 | 0 | 0 | 0 | 0 | 0 | 0 | 0 | 0 | 0 | 0 | 0 | 0 | 0 | 0 | 0 | 0 | 1 | 0 | 0 | 0 | 0 | 0 | 0 | 0 | 0 | 0 | 0 | 0 | 0 | 0 | 0 | 0 | 0 | 0 | 0 | 0 | 0 | 0 | 0 | 0 | 0 | 0 | 0 | 0 | 0 | 0 | 0 | 0 | 0 | 0 | 0 | 0 | 0 | 0 | 0 | 0 | 0 | 0 | 0 | 0 | 0 | 0 | 0 | 0 | 0 | 0 | 0 | 0 | 0 | 0 | 0 | 0 | 0 | 0 | 0 | 0 | 0 | 0 | 0 | 0 | 0 | 0 | 0 | 0 | 0 | 0 | 0 | 0 | 0 | 0 | 0 |  |  |  | 7.24 | 20.28 | 26.4 | 38 | 20 |  |  | 1205 | 660 | [6 empty] | 100.1 | 111.7
O=P1(C(NC2=CC=C(CC3=CC=C(NC(C4=CC=C(O)C=C4)P4(=O)C5=C(C=CC=C5)NC5=C4C=CC=C5)C=C3)C=C2)C2=CC=C(O)C=C2)C2=CC=CC=C2NC2=C1C=CC=C2 | 0 | 0 | 0 | 0 | 0 | 0 | 0 | 0 | 2 | 0 | 0 | 0 | 0 | 0 | 0 | 0 | 0 | 0 | 0 | 0 | 0 | 0 | 0 | 0 | 0 | 0 | 0 | 0 | 0 | 0 | 0 | 0 | 0 | 0 | 0 | 0 | 0 | 0 | 0 | 0 | 0 | 0 | 0 | 0 | 0 | 0 | 0 | 0 | 0 | 0 | 0 | 0 | 0 | 0 | 0 | 0 | 0 | 0 | 0 | 0 | 0 | 0 | 0 | 0 | 0 | 0 | 0 | 0 | 0 | 0 | 0 | 0 | 0 | 0 | 1 | 0 | 0 | 0 | 0 | 0 | 2 | 0 | 0 | 0 | 0 | 0 | 0 | 0 | 0 | 0 | 0 | 0 | 0 | 0 | 0 | 0 | 0 | 0 | 0 | 0 | 0 | 0 | 0 | O=P1(C(NC2=CC=C(CC3=CC=C(NC(C4=CC=C(O)C=C4)P4(=O)C5=C(C=CC=C5)NC5=C4C=CC=C5)C=C3)C=C2)C2=CC=C(O)C=C2)C2=CC=CC=C2NC2=C1C=CC=C2 | Nc1ccc(Cc2ccc(N)cc2)cc1 | CC(C)(C1=CC=C(OCC2CO2)C=C1)C1=CC=C(OCC2CO2)C=C1 | 1 |  | 24.1 | 27 | 10
O=P1(C(NC2=CC=C(CC3=CC=C(NC(C4=CC=C(O)C=C4)P4(=O)C5=C(C=CC=C5)NC5=C4C=CC=C5)C=C3)C=C2)C2=CC=C(O)C=C2)C2=CC=CC=C2NC2=C1C=CC=C2 | 0 | 0 | 0 | 0 | 0 | 0 | 0 | 0 | 2 | 0 | 0 | 0 | 0 | 0 | 0 | 0 | 0 | 0 | 0 | 0 | 0 | 0 | 0 | 0 | 0 | 0 | 0 | 0 | 0 | 0 | 0 | 0 | 0 | 0 | 0 | 0 | 0 | 0 | 0 | 0 | 0 | 0 | 0 | 0 | 0 | 0 | 0 | 0 | 0 | 0 | 0 | 0 | 0 | 0 | 0 | 0 | 0 | 0 | 0 | 0 | 0 | 0 | 0 | 0 | 0 | 0 | 0 | 0 | 0 | 0 | 0 | 0 | 0 | 0 | 1 | 0 | 0 | 0 | 0 | 0 | 2 | 0 | 0 | 0 | 0 | 0 | 0 | 0 | 0 | 0 | 0 | 0 | 0 | 0 | 0 | 0 | 0 | 0 | 0 | 0 | 0 | 0 | 0 |  |  |  | 1.5 |  | 24.1 | 28.5 | 10
O=P1(C(NC2=CC=C(CC3=CC=C(NC(C4=CC=C(O)C=C4)P4(=O)C5=C(C=CC=C5)NC5=C4C=CC=C5)C=C3)C=C2)C2=CC=C(O)C=C2)C2=CC=CC=C2NC2=C1C=CC=C2 | 0 | 0 | 0 | 0 | 0 | 0 | 0 | 0 | 2 | 0 | 0 | 0 | 0 | 0 | 0 | 0 | 0 | 0 | 0 | 0 | 0 | 0 | 0 | 0 | 0 | 0 | 0 | 0 | 0 | 0 | 0 | 0 | 0 | 0 | 0 | 0 | 0 | 0 | 0 | 0 | 0 | 0 | 0 | 0 | 0 | 0 | 0 | 0 | 0 | 0 | 0 | 0 | 0 | 0 | 0 | 0 | 0 | 0 | 0 | 0 | 0 | 0 | 0 | 0 | 0 | 0 | 0 | 0 | 0 | 0 | 0 | 0 | 0 | 0 | 1 | 0 | 0 | 0 | 0 | 0 | 2 | 0 | 0 | 0 | 0 | 0 | 0 | 0 | 0 | 0 | 0 | 0 | 0 | 0 | 0 | 0 | 0 | 0 | 0 | 0 | 0 | 0 | 0 |  |  |  | 2 |  | 24.1 | 29.6 | 10 |  |  |  |  | 76.7 | 81
O=P1(C(NC2=CC=C(CC3=CC=C(NC(C4=CC=C(O)C=C4)P4(=O)C5=C(C=CC=C5)NC5=C4C=CC=C5)C=C3)C=C2)C2=CC=C(O)C=C2)C2=CC=CC=C2NC2=C1C=CC=C2 | 0 | 0 | 0 | 0 | 0 | 0 | 0 | 0 | 2 | 0 | 0 | 0 | 0 | 0 | 0 | 0 | 0 | 0 | 0 | 0 | 0 | 0 | 0 | 0 | 0 | 0 | 0 | 0 | 0 | 0 | 0 | 0 | 0 | 0 | 0 | 0 | 0 | 0 | 0 | 0 | 0 | 0 | 0 | 0 | 0 | 0 | 0 | 0 | 0 | 0 | 0 | 0 | 0 | 0 | 0 | 0 | 0 | 0 | 0 | 0 | 0 | 0 | 0 | 0 | 0 | 0 | 0 | 0 | 0 | 0 | 0 | 0 | 0 | 0 | 1 | 0 | 0 | 0 | 0 | 0 | 2 | 0 | 0 | 0 | 0 | 0 | 0 | 0 | 0 | 0 | 0 | 0 | 0 | 0 | 0 | 0 | 0 | 0 | 0 | 0 | 0 | 0 | 0 |  |  |  | 2.5 |  | 24.1 | 31.3 | 20
O=P1(C(NC2=CC=C(CC3=CC=C(NC(C4=CC=C(O)C=C4)P4(=O)C5=C(C=CC=C5)NC5=C4C=CC=C5)C=C3)C=C2)C2=CC=C(O)C=C2)C2=CC=CC=C2NC2=C1C=CC=C2 | 0 | 0 | 0 | 0 | 0 | 0 | 0 | 0 | 2 | 0 | 0 | 0 | 0 | 0 | 0 | 0 | 0 | 0 | 0 | 0 | 0 | 0 | 0 | 0 | 0 | 0 | 0 | 0 | 0 | 0 | 0 | 0 | 0 | 0 | 0 | 0 | 0 | 0 | 0 | 0 | 0 | 0 | 0 | 0 | 0 | 0 | 0 | 0 | 0 | 0 | 0 | 0 | 0 | 0 | 0 | 0 | 0 | 0 | 0 | 0 | 0 | 0 | 0 | 0 | 0 | 0 | 0 | 0 | 0 | 0 | 0 | 0 | 0 | 0 | 1 | 0 | 0 | 0 | 0 | 0 | 2 | 0 | 0 | 0 | 0 | 0 | 0 | 0 | 0 | 0 | 0 | 0 | 0 | 0 | 0 | 0 | 0 | 0 | 0 | 0 | 0 | 0 | 0 |  |  |  | 3 |  | 24.1 | 32 | 20
O=P1(C(NC2=CC=C(CC3=CC=C(NC(C4=CC=C(O)C=C4)P4(=O)C5=C(C=CC=C5)NC5=C4C=CC=C5)C=C3)C=C2)C2=CC=C(O)C=C2)C2=CC=CC=C2NC2=C1C=CC=C2 | 0 | 0 | 0 | 0 | 0 | 0 | 0 | 0 | 2 | 0 | 0 | 0 | 0 | 0 | 0 | 0 | 0 | 0 | 0 | 0 | 0 | 0 | 0 | 0 | 0 | 0 | 0 | 0 | 0 | 0 | 0 | 0 | 0 | 0 | 0 | 0 | 0 | 0 | 0 | 0 | 0 | 0 | 0 | 0 | 0 | 0 | 0 | 0 | 0 | 0 | 0 | 0 | 0 | 0 | 0 | 0 | 0 | 0 | 0 | 0 | 0 | 0 | 0 | 0 | 0 | 0 | 0 | 0 | 0 | 0 | 0 | 0 | 0 | 0 | 1 | 0 | 0 | 0 | 0 | 0 | 2 | 0 | 0 | 0 | 0 | 0 | 0 | 0 | 0 | 0 | 0 | 0 | 0 | 0 | 0 | 0 | 0 | 0 | 0 | 0 | 0 | 0 | 0 |  |  |  | 3.5 |  | 24.1 | 32.2 | 20
O=C(OC(C1=CC=C(OC2=NC(OC3=CC=C([C@H](OC(=O)C4=CC5=C(C=C4)C(=O)OC5=O)P4(=O)OC5=C(C=CC=C5)C5=C4C=CC=C5)C=C3)=NC(OC3=CC=C(C(OC(=O)C4=CC5=C(C=C4)C(=O)OC5=O)P4(=O)OC5=C(C=CC=C5)C5=C4C=CC=C5)C=C3)=N2)C=C1)P1(=O)OC2=C(C=CC=C2)C2=C1C=CC=C2)C1=CC=C2C(=O)OC(=O)C2=C1 | 0 | 0 | 3 | 0 | 0 | 0 | 0 | 0 | 0 | 0 | 3 | 0 | 0 | 0 | 0 | 0 | 0 | 0 | 0 | 0 | 0 | 0 | 0 | 0 | 0 | 0 | 0 | 0 | 0 | 0 | 0 | 0 | 0 | 0 | 0 | 0 | 0 | 0 | 0 | 0 | 0 | 0 | 0 | 0 | 0 | 0 | 0 | 0 | 0 | 0 | 0 | 0 | 0 | 0 | 0 | 0 | 0 | 0 | 0 | 0 | 0 | 0 | 0 | 0 | 0 | 0 | 0 | 1 | 0 | 0 | 0 | 0 | 0 | 0 | 0 | 0 | 3 | 0 | 0 | 0 | 0 | 0 | 0 | 0 | 0 | 0 | 0 | 0 | 0 | 0 | 0 | 3 | 0 | 0 | 0 | 0 | 0 | 0 | 0 | 0 | 0 | 0 | 0 | O=C(OC(C1=CC=C(OC2=NC(OC3=CC=C([C@H](OC(=O)C4=CC5=C(C=C4)C(=O)OC5=O)P4(=O)OC5=C(C=CC=C5)C5=C4C=CC=C5)C=C3)=NC(OC3=CC=C(C(OC(=O)C4=CC5=C(C=C4)C(=O)OC5=O)P4(=O)OC5=C(C=CC=C5)C5=C4C=CC=C5)C=C3)=N2)C=C1)P1(=O)OC2=C(C=CC=C2)C2=C1C=CC=C2)C1=CC=C2C(=O)OC(=O)C2=C1 | CC1=CC2C(CC1)C(=O)OC2=O | CC(C)(C1=CC=C(OCC2CO2)C=C1)C1=CC=C(OCC2CO2)C=C1 | 8.68 |  | 24.5 | 26.9 | 0
O=C(OC(C1=CC=C(OC2=NC(OC3=CC=C([C@H](OC(=O)C4=CC5=C(C=C4)C(=O)OC5=O)P4(=O)OC5=C(C=CC=C5)C5=C4C=CC=C5)C=C3)=NC(OC3=CC=C(C(OC(=O)C4=CC5=C(C=C4)C(=O)OC5=O)P4(=O)OC5=C(C=CC=C5)C5=C4C=CC=C5)C=C3)=N2)C=C1)P1(=O)OC2=C(C=CC=C2)C2=C1C=CC=C2)C1=CC=C2C(=O)OC(=O)C2=C1 | 0 | 0 | 3 | 0 | 0 | 0 | 0 | 0 | 0 | 0 | 3 | 0 | 0 | 0 | 0 | 0 | 0 | 0 | 0 | 0 | 0 | 0 | 0 | 0 | 0 | 0 | 0 | 0 | 0 | 0 | 0 | 0 | 0 | 0 | 0 | 0 | 0 | 0 | 0 | 0 | 0 | 0 | 0 | 0 | 0 | 0 | 0 | 0 | 0 | 0 | 0 | 0 | 0 | 0 | 0 | 0 | 0 | 0 | 0 | 0 | 0 | 0 | 0 | 0 | 0 | 0 | 0 | 1 | 0 | 0 | 0 | 0 | 0 | 0 | 0 | 0 | 3 | 0 | 0 | 0 | 0 | 0 | 0 | 0 | 0 | 0 | 0 | 0 | 0 | 0 | 0 | 3 | 0 | 0 | 0 | 0 | 0 | 0 | 0 | 0 | 0 | 0 | 0 |  |  |  | 17.36 | 34.84 | 24.5 | 29.9 | 10 | [8 empty] | 131.5 | 130
O=C(OC(C1=CC=C(OC2=NC(OC3=CC=C([C@H](OC(=O)C4=CC5=C(C=C4)C(=O)OC5=O)P4(=O)OC5=C(C=CC=C5)C5=C4C=CC=C5)C=C3)=NC(OC3=CC=C(C(OC(=O)C4=CC5=C(C=C4)C(=O)OC5=O)P4(=O)OC5=C(C=CC=C5)C5=C4C=CC=C5)C=C3)=N2)C=C1)P1(=O)OC2=C(C=CC=C2)C2=C1C=CC=C2)C1=CC=C2C(=O)OC(=O)C2=C1 | 0 | 0 | 3 | 0 | 0 | 0 | 0 | 0 | 0 | 0 | 3 | 0 | 0 | 0 | 0 | 0 | 0 | 0 | 0 | 0 | 0 | 0 | 0 | 0 | 0 | 0 | 0 | 0 | 0 | 0 | 0 | 0 | 0 | 0 | 0 | 0 | 0 | 0 | 0 | 0 | 0 | 0 | 0 | 0 | 0 | 0 | 0 | 0 | 0 | 0 | 0 | 0 | 0 | 0 | 0 | 0 | 0 | 0 | 0 | 0 | 0 | 0 | 0 | 0 | 0 | 0 | 0 | 1 | 0 | 0 | 0 | 0 | 0 | 0 | 0 | 0 | 3 | 0 | 0 | 0 | 0 | 0 | 0 | 0 | 0 | 0 | 0 | 0 | 0 | 0 | 0 | 3 | 0 | 0 | 0 | 0 | 0 | 0 | 0 | 0 | 0 | 0 | 0 |  |  |  | 26.04 | 27.82 | 24.5 | 32.7 | 20 | [8 empty] | 131.5 | 128.4
O=C(OC(C1=CC=C(OC2=NC(OC3=CC=C([C@H](OC(=O)C4=CC5=C(C=C4)C(=O)OC5=O)P4(=O)OC5=C(C=CC=C5)C5=C4C=CC=C5)C=C3)=NC(OC3=CC=C(C(OC(=O)C4=CC5=C(C=C4)C(=O)OC5=O)P4(=O)OC5=C(C=CC=C5)C5=C4C=CC=C5)C=C3)=N2)C=C1)P1(=O)OC2=C(C=CC=C2)C2=C1C=CC=C2)C1=CC=C2C(=O)OC(=O)C2=C1 | 0 | 0 | 3 | 0 | 0 | 0 | 0 | 0 | 0 | 0 | 3 | 0 | 0 | 0 | 0 | 0 | 0 | 0 | 0 | 0 | 0 | 0 | 0 | 0 | 0 | 0 | 0 | 0 | 0 | 0 | 0 | 0 | 0 | 0 | 0 | 0 | 0 | 0 | 0 | 0 | 0 | 0 | 0 | 0 | 0 | 0 | 0 | 0 | 0 | 0 | 0 | 0 | 0 | 0 | 0 | 0 | 0 | 0 | 0 | 0 | 0 | 0 | 0 | 0 | 0 | 0 | 0 | 1 | 0 | 0 | 0 | 0 | 0 | 0 | 0 | 0 | 3 | 0 | 0 | 0 | 0 | 0 | 0 | 0 | 0 | 0 | 0 | 0 | 0 | 0 | 0 | 3 | 0 | 0 | 0 | 0 | 0 | 0 | 0 | 0 | 0 | 0 | 0 |  |  |  | 34.72 | 24.28 | 24.5 | 35.4 | 20 | [8 empty] | 131.5 | 123.7
O=P1(C(O)C2=CC=C(O)C=C2)C2=C(C=CC=C2)NC2=C1C=CC=C2 | 0 | 0 | 0 | 0 | 0 | 0 | 0 | 0 | 1 | 0 | 0 | 0 | 0 | 0 | 0 | 0 | 0 | 0 | 0 | 0 | 0 | 0 | 0 | 0 | 0 | 0 | 0 | 0 | 0 | 0 | 0 | 0 | 0 | 0 | 0 | 0 | 0 | 0 | 0 | 0 | 0 | 0 | 0 | 0 | 0 | 0 | 0 | 0 | 0 | 0 | 0 | 0 | 0 | 0 | 0 | 0 | 0 | 0 | 0 | 0 | 0 | 0 | 0 | 0 | 0 | 0 | 0 | 0 | 0 | 0 | 0 | 0 | 0 | 0 | 0 | 0 | 0 | 0 | 0 | 0 | 1 | 0 | 0 | 0 | 0 | 0 | 0 | 0 | 0 | 0 | 0 | 0 | 0 | 0 | 0 | 0 | 0 | 0 | 0 | 0 | 0 | 0 | 0 | O=P1(C(O)C2=CC=C(O)C=C2)C2=C(C=CC=C2)NC2=C1C=CC=C2 | Nc1ccc(Cc2ccc(N)cc2)cc1 | CC(C)(C1=CC=C(OCC2CO2)C=C1)C1=CC=C(OCC2CO2)C=C1 | 0.5 | 19.89 | 24.1 | 28.2 | 0
O=P1(C(O)C2=CC=C(O)C=C2)C2=C(C=CC=C2)NC2=C1C=CC=C2 | 0 | 0 | 0 | 0 | 0 | 0 | 0 | 0 | 1 | 0 | 0 | 0 | 0 | 0 | 0 | 0 | 0 | 0 | 0 | 0 | 0 | 0 | 0 | 0 | 0 | 0 | 0 | 0 | 0 | 0 | 0 | 0 | 0 | 0 | 0 | 0 | 0 | 0 | 0 | 0 | 0 | 0 | 0 | 0 | 0 | 0 | 0 | 0 | 0 | 0 | 0 | 0 | 0 | 0 | 0 | 0 | 0 | 0 | 0 | 0 | 0 | 0 | 0 | 0 | 0 | 0 | 0 | 0 | 0 | 0 | 0 | 0 | 0 | 0 | 0 | 0 | 0 | 0 | 0 | 0 | 1 | 0 | 0 | 0 | 0 | 0 | 0 | 0 | 0 | 0 | 0 | 0 | 0 | 0 | 0 | 0 | 0 | 0 | 0 | 0 | 0 | 0 | 0 |  |  |  | 1 | 19.61 | 24.1 | 28.3 | 0
O=P1(C(O)C2=CC=C(O)C=C2)C2=C(C=CC=C2)NC2=C1C=CC=C2 | 0 | 0 | 0 | 0 | 0 | 0 | 0 | 0 | 1 | 0 | 0 | 0 | 0 | 0 | 0 | 0 | 0 | 0 | 0 | 0 | 0 | 0 | 0 | 0 | 0 | 0 | 0 | 0 | 0 | 0 | 0 | 0 | 0 | 0 | 0 | 0 | 0 | 0 | 0 | 0 | 0 | 0 | 0 | 0 | 0 | 0 | 0 | 0 | 0 | 0 | 0 | 0 | 0 | 0 | 0 | 0 | 0 | 0 | 0 | 0 | 0 | 0 | 0 | 0 | 0 | 0 | 0 | 0 | 0 | 0 | 0 | 0 | 0 | 0 | 0 | 0 | 0 | 0 | 0 | 0 | 1 | 0 | 0 | 0 | 0 | 0 | 0 | 0 | 0 | 0 | 0 | 0 | 0 | 0 | 0 | 0 | 0 | 0 | 0 | 0 | 0 | 0 | 0 |  |  |  | 1.5 | 19.34 | 24.1 | 28.8 | 10
O=P1(C(O)C2=CC=C(O)C=C2)C2=C(C=CC=C2)NC2=C1C=CC=C2 | 0 | 0 | 0 | 0 | 0 | 0 | 0 | 0 | 1 | 0 | 0 | 0 | 0 | 0 | 0 | 0 | 0 | 0 | 0 | 0 | 0 | 0 | 0 | 0 | 0 | 0 | 0 | 0 | 0 | 0 | 0 | 0 | 0 | 0 | 0 | 0 | 0 | 0 | 0 | 0 | 0 | 0 | 0 | 0 | 0 | 0 | 0 | 0 | 0 | 0 | 0 | 0 | 0 | 0 | 0 | 0 | 0 | 0 | 0 | 0 | 0 | 0 | 0 | 0 | 0 | 0 | 0 | 0 | 0 | 0 | 0 | 0 | 0 | 0 | 0 | 0 | 0 | 0 | 0 | 0 | 1 | 0 | 0 | 0 | 0 | 0 | 0 | 0 | 0 | 0 | 0 | 0 | 0 | 0 | 0 | 0 | 0 | 0 | 0 | 0 | 0 | 0 | 0 |  |  |  | 2 | 19.06 | 24.1 | 29.3 | 20 | [6 empty] | 162.2 | 157.4
O=P1(C(O)C2=CC=C(O)C=C2)C2=C(C=CC=C2)NC2=C1C=CC=C2 | 0 | 0 | 0 | 0 | 0 | 0 | 0 | 0 | 1 | 0 | 0 | 0 | 0 | 0 | 0 | 0 | 0 | 0 | 0 | 0 | 0 | 0 | 0 | 0 | 0 | 0 | 0 | 0 | 0 | 0 | 0 | 0 | 0 | 0 | 0 | 0 | 0 | 0 | 0 | 0 | 0 | 0 | 0 | 0 | 0 | 0 | 0 | 0 | 0 | 0 | 0 | 0 | 0 | 0 | 0 | 0 | 0 | 0 | 0 | 0 | 0 | 0 | 0 | 0 | 0 | 0 | 0 | 0 | 0 | 0 | 0 | 0 | 0 | 0 | 0 | 0 | 0 | 0 | 0 | 0 | 1 | 0 | 0 | 0 | 0 | 0 | 0 | 0 | 0 | 0 | 0 | 0 | 0 | 0 | 0 | 0 | 0 | 0 | 0 | 0 | 0 | 0 | 0 |  |  |  | 2.5 | 18.78 | 24.1 | 29.5 | 20
CCCOP(=O)(OCCS)OCCS | 0 | 0 | 0 | 0 | 0 | 0 | 0 | 0 | 0 | 0 | 0 | 0 | 0 | 0 | 0 | 0 | 0 | 0 | 0 | 0 | 0 | 0 | 0 | 0 | 0 | 0 | 0 | 0 | 0 | 0 | 0 | 0 | 0 | 0 | 0 | 0 | 0 | 0 | 0 | 0 | 0 | 0 | 0 | 0 | 0 | 0 | 0 | 1 | 0 | 0 | 0 | 0 | 0 | 0 | 0 | 0 | 0 | 0 | 0 | 0 | 0 | 0 | 0 | 0 | 1 | 0 | 0 | 0 | 0 | 0 | 0 | 0 | 0 | 0 | 0 | 0 | 0 | 0 | 0 | 0 | 0 | 3 | 0 | 0 | 0 | 0 | 0 | 0 | 0 | 0 | 0 | 0 | 0 | 0 | 0 | 0 | 0 | 0 | 0 | 0 | 0 | 0 | 0 | CCCOP(=O)(OCCS)OCCS |  |  | 31.5 |  | 19.8 | 31.2 | 20
CCCOP(=O)(OCCS)OCCS | 0 | 0 | 0 | 0 | 0 | 0 | 0 | 0 | 0 | 0 | 0 | 0 | 0 | 0 | 0 | 0 | 0 | 0 | 0 | 0 | 0 | 0 | 0 | 0 | 0 | 0 | 0 | 0 | 0 | 0 | 0 | 0 | 0 | 0 | 0 | 0 | 0 | 0 | 0 | 0 | 0 | 0 | 0 | 0 | 0 | 0 | 0 | 1 | 0 | 0 | 0 | 0 | 0 | 0 | 0 | 0 | 0 | 0 | 0 | 0 | 0 | 0 | 0 | 0 | 1 | 0 | 0 | 0 | 0 | 0 | 0 | 0 | 0 | 0 | 0 | 0 | 0 | 0 | 0 | 0 | 0 | 3 | 0 | 0 | 0 | 0 | 0 | 0 | 0 | 0 | 0 | 0 | 0 | 0 | 0 | 0 | 0 | 0 | 0 | 0 | 0 | 0 | 0 |  |  |  | 31.8 |  | 19.8 | 31.5 | 20
CCCOP(=O)(OCCS)OCCS | 0 | 0 | 0 | 0 | 0 | 0 | 0 | 0 | 0 | 0 | 0 | 0 | 0 | 0 | 0 | 0 | 0 | 0 | 0 | 0 | 0 | 0 | 0 | 0 | 0 | 0 | 0 | 0 | 0 | 0 | 0 | 0 | 0 | 0 | 0 | 0 | 0 | 0 | 0 | 0 | 0 | 0 | 0 | 0 | 0 | 0 | 0 | 1 | 0 | 0 | 0 | 0 | 0 | 0 | 0 | 0 | 0 | 0 | 0 | 0 | 0 | 0 | 0 | 0 | 1 | 0 | 0 | 0 | 0 | 0 | 0 | 0 | 0 | 0 | 0 | 0 | 0 | 0 | 0 | 0 | 0 | 3 | 0 | 0 | 0 | 0 | 0 | 0 | 0 | 0 | 0 | 0 | 0 | 0 | 0 | 0 | 0 | 0 | 0 | 0 | 0 | 0 | 0 |  |  |  | 32.4 |  | 19.8 | 31.8 | 20
O=C(O)CC(C(=O)O)P(=O)(C1=CC=CC=C1)C1=CC=CC=C1 | 0 | 0 | 0 | 0 | 0 | 0 | 0 | 0 | 0 | 0 | 0 | 0 | 0 | 0 | 1 | 0 | 0 | 0 | 0 | 0 | 0 | 0 | 0 | 0 | 0 | 0 | 0 | 0 | 0 | 0 | 0 | 0 | 0 | 0 | 0 | 0 | 0 | 0 | 0 | 0 | 0 | 0 | 0 | 0 | 0 | 0 | 0 | 0 | 0 | 0 | 0 | 0 | 0 | 0 | 0 | 0 | 0 | 0 | 0 | 0 | 0 | 0 | 0 | 0 | 0 | 0 | 0 | 0 | 0 | 0 | 0 | 0 | 0 | 0 | 0 | 0 | 0 | 0 | 0 | 0 | 0 | 0 | 0 | 0 | 0 | 0 | 0 | 0 | 0 | 0 | 0 | 0 | 0 | 0 | 0 | 0 | 0 | 0 | 1 | 0 | 0 | 0 | 0 | O=C(O)CC(C(=O)O)P(=O)(C1=CC=CC=C1)C1=CC=CC=C1 | O=C1OC(=O)c2ccccc12 | CC(C)(C1=CC=C(OCC2CO2)C=C1)C1=CC=C(OCC2CO2)C=C1 | 5 |  | 23.6 | 25.6 | 0 |  |  |  |  | 49.5 | 49.1 |  |  |  |  | 103.1 | 97.9
O=C(O)CC(C(=O)O)P(=O)(C1=CC=CC=C1)C1=CC=CC=C1 | 0 | 0 | 0 | 0 | 0 | 0 | 0 | 0 | 0 | 0 | 0 | 0 | 0 | 0 | 1 | 0 | 0 | 0 | 0 | 0 | 0 | 0 | 0 | 0 | 0 | 0 | 0 | 0 | 0 | 0 | 0 | 0 | 0 | 0 | 0 | 0 | 0 | 0 | 0 | 0 | 0 | 0 | 0 | 0 | 0 | 0 | 0 | 0 | 0 | 0 | 0 | 0 | 0 | 0 | 0 | 0 | 0 | 0 | 0 | 0 | 0 | 0 | 0 | 0 | 0 | 0 | 0 | 0 | 0 | 0 | 0 | 0 | 0 | 0 | 0 | 0 | 0 | 0 | 0 | 0 | 0 | 0 | 0 | 0 | 0 | 0 | 0 | 0 | 0 | 0 | 0 | 0 | 0 | 0 | 0 | 0 | 0 | 0 | 1 | 0 | 0 | 0 | 0 |  |  |  | 10 |  | 23.6 | 29.4 | 5 | 786.2 | 397 |  |  | 49.5 | 48.6 |  |  |  |  | 103.1 | 97.6
O=C(O)CC(C(=O)O)P(=O)(C1=CC=CC=C1)C1=CC=CC=C1 | 0 | 0 | 0 | 0 | 0 | 0 | 0 | 0 | 0 | 0 | 0 | 0 | 0 | 0 | 1 | 0 | 0 | 0 | 0 | 0 | 0 | 0 | 0 | 0 | 0 | 0 | 0 | 0 | 0 | 0 | 0 | 0 | 0 | 0 | 0 | 0 | 0 | 0 | 0 | 0 | 0 | 0 | 0 | 0 | 0 | 0 | 0 | 0 | 0 | 0 | 0 | 0 | 0 | 0 | 0 | 0 | 0 | 0 | 0 | 0 | 0 | 0 | 0 | 0 | 0 | 0 | 0 | 0 | 0 | 0 | 0 | 0 | 0 | 0 | 0 | 0 | 0 | 0 | 0 | 0 | 0 | 0 | 0 | 0 | 0 | 0 | 0 | 0 | 0 | 0 | 0 | 0 | 0 | 0 | 0 | 0 | 0 | 0 | 1 | 0 | 0 | 0 | 0 |  |  |  | 15 |  | 23.6 | 31 | 10 | 786.2 | 353.5 |  |  | 49.5 | 48.1 |  |  |  |  | 103.1 | 95.4
O=C(O)CC(C(=O)O)P(=O)(C1=CC=CC=C1)C1=CC=CC=C1 | 0 | 0 | 0 | 0 | 0 | 0 | 0 | 0 | 0 | 0 | 0 | 0 | 0 | 0 | 1 | 0 | 0 | 0 | 0 | 0 | 0 | 0 | 0 | 0 | 0 | 0 | 0 | 0 | 0 | 0 | 0 | 0 | 0 | 0 | 0 | 0 | 0 | 0 | 0 | 0 | 0 | 0 | 0 | 0 | 0 | 0 | 0 | 0 | 0 | 0 | 0 | 0 | 0 | 0 | 0 | 0 | 0 | 0 | 0 | 0 | 0 | 0 | 0 | 0 | 0 | 0 | 0 | 0 | 0 | 0 | 0 | 0 | 0 | 0 | 0 | 0 | 0 | 0 | 0 | 0 | 0 | 0 | 0 | 0 | 0 | 0 | 0 | 0 | 0 | 0 | 0 | 0 | 0 | 0 | 0 | 0 | 0 | 0 | 1 | 0 | 0 | 0 | 0 |  |  |  | 20 |  | 23.6 | 33.2 | 20 | 786.2 | 337.7 |  |  | 49.5 | 47.5 |  |  |  |  | 103.1 | 93.2
O=C(O)CC(C(=O)O)P(=O)(C1=CC=CC=C1)C1=CC=CC=C1 | 0 | 0 | 0 | 0 | 0 | 0 | 0 | 0 | 0 | 0 | 0 | 0 | 0 | 0 | 1 | 0 | 0 | 0 | 0 | 0 | 0 | 0 | 0 | 0 | 0 | 0 | 0 | 0 | 0 | 0 | 0 | 0 | 0 | 0 | 0 | 0 | 0 | 0 | 0 | 0 | 0 | 0 | 0 | 0 | 0 | 0 | 0 | 0 | 0 | 0 | 0 | 0 | 0 | 0 | 0 | 0 | 0 | 0 | 0 | 0 | 0 | 0 | 0 | 0 | 0 | 0 | 0 | 0 | 0 | 0 | 0 | 0 | 0 | 0 | 0 | 0 | 0 | 0 | 0 | 0 | 0 | 0 | 0 | 0 | 0 | 0 | 0 | 0 | 0 | 0 | 0 | 0 | 0 | 0 | 0 | 0 | 0 | 0 | 1 | 0 | 0 | 0 | 0 |  |  |  | 25 |  | 23.6 | 34.5 | 20
O=P1(C(NC2=CC=CC=C2)C2=CC=C(C(NC3=CC=C(O)C=C3)P3(=O)OC4=CC=CC=C4C4=CC=CC=C43)C=C2)OC2=CC=CC=C2C2=CC=CC=C21 | 0 | 0 | 2 | 0 | 0 | 0 | 0 | 0 | 2 | 0 | 1 | 0 | 0 | 0 | 0 | 0 | 0 | 0 | 0 | 0 | 0 | 0 | 0 | 0 | 0 | 0 | 0 | 0 | 0 | 0 | 0 | 0 | 0 | 0 | 0 | 0 | 0 | 0 | 0 | 0 | 0 | 0 | 0 | 0 | 0 | 0 | 0 | 0 | 0 | 0 | 0 | 0 | 0 | 0 | 2 | 0 | 0 | 0 | 0 | 0 | 0 | 0 | 0 | 0 | 0 | 0 | 0 | 0 | 0 | 0 | 0 | 0 | 0 | 0 | 0 | 0 | 0 | 0 | 0 | 0 | 0 | 0 | 0 | 0 | 0 | 0 | 0 | 0 | 0 | 0 | 0 | 0 | 0 | 0 | 0 | 0 | 0 | 0 | 0 | 0 | 0 | 0 | 0 | O=P1(C(NC2=CC=CC=C2)C2=CC=C(C(NC3=CC=C(O)C=C3)P3(=O)OC4=CC=CC=C4C4=CC=CC=C43)C=C2)OC2=CC=CC=C2C2=CC=CC=C21 | Nc1ccc(Cc2ccc(N)cc2)cc1 | CC(C)(C1=CC=C(OCC2CO2)C=C1)C1=CC=C(OCC2CO2)C=C1 | 9.5 |  | 24.5 | 31.5
O=P1(C(NC2=CC=CC=C2)C2=CC=C(C(NC3=CC=C(O)C=C3)P3(=O)OC4=CC=CC=C4C4=CC=CC=C43)C=C2)OC2=CC=CC=C2C2=CC=CC=C21 | 0 | 0 | 2 | 0 | 0 | 0 | 0 | 0 | 2 | 0 | 1 | 0 | 0 | 0 | 0 | 0 | 0 | 0 | 0 | 0 | 0 | 0 | 0 | 0 | 0 | 0 | 0 | 0 | 0 | 0 | 0 | 0 | 0 | 0 | 0 | 0 | 0 | 0 | 0 | 0 | 0 | 0 | 0 | 0 | 0 | 0 | 0 | 0 | 0 | 0 | 0 | 0 | 0 | 0 | 2 | 0 | 0 | 0 | 0 | 0 | 0 | 0 | 0 | 0 | 0 | 0 | 0 | 0 | 0 | 0 | 0 | 0 | 0 | 0 | 0 | 0 | 0 | 0 | 0 | 0 | 0 | 0 | 0 | 0 | 0 | 0 | 0 | 0 | 0 | 0 | 0 | 0 | 0 | 0 | 0 | 0 | 0 | 0 | 0 | 0 | 0 | 0 | 0 |  |  |  | 19.5 |  | 24.5 | 33
O=P1(C(NC2=CC=CC=C2)C2=CC=C(C(NC3=CC=C(O)C=C3)P3(=O)OC4=CC=CC=C4C4=CC=CC=C43)C=C2)OC2=CC=CC=C2C2=CC=CC=C21 | 0 | 0 | 2 | 0 | 0 | 0 | 0 | 0 | 2 | 0 | 1 | 0 | 0 | 0 | 0 | 0 | 0 | 0 | 0 | 0 | 0 | 0 | 0 | 0 | 0 | 0 | 0 | 0 | 0 | 0 | 0 | 0 | 0 | 0 | 0 | 0 | 0 | 0 | 0 | 0 | 0 | 0 | 0 | 0 | 0 | 0 | 0 | 0 | 0 | 0 | 0 | 0 | 0 | 0 | 2 | 0 | 0 | 0 | 0 | 0 | 0 | 0 | 0 | 0 | 0 | 0 | 0 | 0 | 0 | 0 | 0 | 0 | 0 | 0 | 0 | 0 | 0 | 0 | 0 | 0 | 0 | 0 | 0 | 0 | 0 | 0 | 0 | 0 | 0 | 0 | 0 | 0 | 0 | 0 | 0 | 0 | 0 | 0 | 0 | 0 | 0 | 0 | 0 |  |  |  | 28.6 |  | 24.5 | 35
O=P1(C(NC2=CC=CC=C2)C2=CC=C(C(NC3=CC=C(O)C=C3)P3(=O)OC4=CC=CC=C4C4=CC=CC=C43)C=C2)OC2=CC=CC=C2C2=CC=CC=C21 | 0 | 0 | 2 | 0 | 0 | 0 | 0 | 0 | 2 | 0 | 1 | 0 | 0 | 0 | 0 | 0 | 0 | 0 | 0 | 0 | 0 | 0 | 0 | 0 | 0 | 0 | 0 | 0 | 0 | 0 | 0 | 0 | 0 | 0 | 0 | 0 | 0 | 0 | 0 | 0 | 0 | 0 | 0 | 0 | 0 | 0 | 0 | 0 | 0 | 0 | 0 | 0 | 0 | 0 | 2 | 0 | 0 | 0 | 0 | 0 | 0 | 0 | 0 | 0 | 0 | 0 | 0 | 0 | 0 | 0 | 0 | 0 | 0 | 0 | 0 | 0 | 0 | 0 | 0 | 0 | 0 | 0 | 0 | 0 | 0 | 0 | 0 | 0 | 0 | 0 | 0 | 0 | 0 | 0 | 0 | 0 | 0 | 0 | 0 | 0 | 0 | 0 | 0 |  |  |  | 38.1 |  | 24.5 | 36
O=P1(C(NC2=CC=CC=C2)C2=CC=C(C(NC3=CC=C(O)C=C3)P3(=O)OC4=CC=CC=C4C4=CC=CC=C43)C=C2)OC2=CC=CC=C2C2=CC=CC=C21 | 0 | 0 | 2 | 0 | 0 | 0 | 0 | 0 | 2 | 0 | 1 | 0 | 0 | 0 | 0 | 0 | 0 | 0 | 0 | 0 | 0 | 0 | 0 | 0 | 0 | 0 | 0 | 0 | 0 | 0 | 0 | 0 | 0 | 0 | 0 | 0 | 0 | 0 | 0 | 0 | 0 | 0 | 0 | 0 | 0 | 0 | 0 | 0 | 0 | 0 | 0 | 0 | 0 | 0 | 2 | 0 | 0 | 0 | 0 | 0 | 0 | 0 | 0 | 0 | 0 | 0 | 0 | 0 | 0 | 0 | 0 | 0 | 0 | 0 | 0 | 0 | 0 | 0 | 0 | 0 | 0 | 0 | 0 | 0 | 0 | 0 | 0 | 0 | 0 | 0 | 0 | 0 | 0 | 0 | 0 | 0 | 0 | 0 | 0 | 0 | 0 | 0 | 0 |  |  |  | 47.7 |  | 24.5 | 37.5
O=C1N(CC(O)COC2=CC=C(OCC(O)CN3C(=O)N(CC(O)CP4(=O)OC5=C(C=CC=C5)C5=C4C=CC=C5)C(=O)N(CC(O)CP4(=O)OC5=C(C=CC=C5)C5=C4C=CC=C5)C3=O)C(P3(=O)OC4=C(C=CC=C4)C4=C3C=CC=C4)=C2)C(=O)N(CC(O)CP2(=O)OC3=C(C=CC=C3)C3=C2C=CC=C3)C(=O)N1CC(O)CP1(=O)OC2=C(C=CC=C2)C2=C1C=CC=C2 | 0 | 0 | 5 | 0 | 0 | 0 | 0 | 0 | 0 | 0 | 0 | 0 | 0 | 2 | 0 | 0 | 0 | 0 | 0 | 0 | 0 | 0 | 0 | 0 | 0 | 0 | 0 | 0 | 0 | 0 | 0 | 0 | 0 | 0 | 0 | 0 | 0 | 0 | 0 | 0 | 0 | 0 | 0 | 0 | 0 | 0 | 0 | 0 | 0 | 0 | 0 | 2 | 0 | 0 | 0 | 0 | 0 | 0 | 0 | 0 | 0 | 0 | 0 | 0 | 0 | 0 | 0 | 0 | 0 | 0 | 0 | 0 | 0 | 0 | 0 | 0 | 0 | 0 | 0 | 0 | 0 | 0 | 0 | 0 | 0 | 0 | 0 | 0 | 0 | 0 | 0 | 0 | 0 | 0 | 0 | 0 | 0 | 0 | 0 | 0 | 0 | 0 | 0 | O=C1N(CC(O)COC2=CC=C(OCC(O)CN3C(=O)N(CC(O)CP4(=O)OC5=C(C=CC=C5)C5=C4C=CC=C5)C(=O)N(CC(O)CP4(=O)OC5=C(C=CC=C5)C5=C4C=CC=C5)C3=O)C(P3(=O)OC4=C(C=CC=C4)C4=C3C=CC=C4)=C2)C(=O)N(CC(O)CP2(=O)OC3=C(C=CC=C3)C3=C2C=CC=C3)C(=O)N1CC(O)CP1(=O)OC2=C(C=CC=C2)C2=C1C=CC=C2 | Nc1ccc(Cc2ccc(N)cc2)cc1 | CC(C)(C1=CC=C(OCC2CO2)C=C1)C1=CC=C(OCC2CO2)C=C1 | 2 | 19.78 | 26.4 | 32.8 | 10 | 1420 | 852
O=C1N(CC(O)COC2=CC=C(OCC(O)CN3C(=O)N(CC(O)CP4(=O)OC5=C(C=CC=C5)C5=C4C=CC=C5)C(=O)N(CC(O)CP4(=O)OC5=C(C=CC=C5)C5=C4C=CC=C5)C3=O)C(P3(=O)OC4=C(C=CC=C4)C4=C3C=CC=C4)=C2)C(=O)N(CC(O)CP2(=O)OC3=C(C=CC=C3)C3=C2C=CC=C3)C(=O)N1CC(O)CP1(=O)OC2=C(C=CC=C2)C2=C1C=CC=C2 | 0 | 0 | 5 | 0 | 0 | 0 | 0 | 0 | 0 | 0 | 0 | 0 | 0 | 2 | 0 | 0 | 0 | 0 | 0 | 0 | 0 | 0 | 0 | 0 | 0 | 0 | 0 | 0 | 0 | 0 | 0 | 0 | 0 | 0 | 0 | 0 | 0 | 0 | 0 | 0 | 0 | 0 | 0 | 0 | 0 | 0 | 0 | 0 | 0 | 0 | 0 | 2 | 0 | 0 | 0 | 0 | 0 | 0 | 0 | 0 | 0 | 0 | 0 | 0 | 0 | 0 | 0 | 0 | 0 | 0 | 0 | 0 | 0 | 0 | 0 | 0 | 0 | 0 | 0 | 0 | 0 | 0 | 0 | 0 | 0 | 0 | 0 | 0 | 0 | 0 | 0 | 0 | 0 | 0 | 0 | 0 | 0 | 0 | 0 | 0 | 0 | 0 | 0 |  |  |  | 4 | 19.38 | 26.4 | 35.9 | 20 | 1420 | 830
O=C1N(CC(O)COC2=CC=C(OCC(O)CN3C(=O)N(CC(O)CP4(=O)OC5=C(C=CC=C5)C5=C4C=CC=C5)C(=O)N(CC(O)CP4(=O)OC5=C(C=CC=C5)C5=C4C=CC=C5)C3=O)C(P3(=O)OC4=C(C=CC=C4)C4=C3C=CC=C4)=C2)C(=O)N(CC(O)CP2(=O)OC3=C(C=CC=C3)C3=C2C=CC=C3)C(=O)N1CC(O)CP1(=O)OC2=C(C=CC=C2)C2=C1C=CC=C2 | 0 | 0 | 5 | 0 | 0 | 0 | 0 | 0 | 0 | 0 | 0 | 0 | 0 | 2 | 0 | 0 | 0 | 0 | 0 | 0 | 0 | 0 | 0 | 0 | 0 | 0 | 0 | 0 | 0 | 0 | 0 | 0 | 0 | 0 | 0 | 0 | 0 | 0 | 0 | 0 | 0 | 0 | 0 | 0 | 0 | 0 | 0 | 0 | 0 | 0 | 0 | 2 | 0 | 0 | 0 | 0 | 0 | 0 | 0 | 0 | 0 | 0 | 0 | 0 | 0 | 0 | 0 | 0 | 0 | 0 | 0 | 0 | 0 | 0 | 0 | 0 | 0 | 0 | 0 | 0 | 0 | 0 | 0 | 0 | 0 | 0 | 0 | 0 | 0 | 0 | 0 | 0 | 0 | 0 | 0 | 0 | 0 | 0 | 0 | 0 | 0 | 0 | 0 |  |  |  | 6 | 18.97 | 26.4 | 38 | 20 | 1420 | 72
OC1=CC=CC=C1C(NC1=CC=C(NC(C2=CC=CC=C2O)P2(=O)OC3=C(C=CC=C3)C3=C2C=CC=C3)C=C1)P1(=O)OC2=C(C=CC=C2)C2=C1C=CC=C2 | 0 | 0 | 2 | 0 | 0 | 0 | 0 | 0 | 2 | 0 | 0 | 0 | 0 | 0 | 0 | 0 | 0 | 0 | 0 | 0 | 0 | 0 | 0 | 0 | 0 | 0 | 0 | 0 | 0 | 0 | 0 | 0 | 0 | 0 | 0 | 0 | 0 | 0 | 0 | 0 | 0 | 0 | 0 | 0 | 0 | 0 | 0 | 0 | 1 | 0 | 0 | 0 | 0 | 0 | 0 | 0 | 0 | 0 | 0 | 0 | 0 | 0 | 0 | 0 | 0 | 0 | 0 | 0 | 0 | 0 | 0 | 0 | 0 | 0 | 0 | 0 | 0 | 0 | 0 | 0 | 0 | 0 | 0 | 0 | 0 | 0 | 0 | 0 | 0 | 0 | 0 | 0 | 0 | 0 | 0 | 0 | 0 | 0 | 0 | 0 | 0 | 0 | 0 | OC1=CC=CC=C1C(NC1=CC=C(NC(C2=CC=CC=C2O)P2(=O)OC3=C(C=CC=C3)C3=C2C=CC=C3)C=C1)P1(=O)OC2=C(C=CC=C2)C2=C1C=CC=C2 | Nc1ccc(Cc2ccc(N)cc2)cc1 | CC(C)(C1=CC=C(OCC2CO2)C=C1)C1=CC=C(OCC2CO2)C=C1 | 4 | 16.32 | 25.3 | 32.5 | 10 | [8 empty] | 171.8 | 162.1
OC1=CC=CC=C1C(NC1=CC=C(NC(C2=CC=CC=C2O)P2(=O)OC3=C(C=CC=C3)C3=C2C=CC=C3)C=C1)P1(=O)OC2=C(C=CC=C2)C2=C1C=CC=C2 | 0 | 0 | 2 | 0 | 0 | 0 | 0 | 0 | 2 | 0 | 0 | 0 | 0 | 0 | 0 | 0 | 0 | 0 | 0 | 0 | 0 | 0 | 0 | 0 | 0 | 0 | 0 | 0 | 0 | 0 | 0 | 0 | 0 | 0 | 0 | 0 | 0 | 0 | 0 | 0 | 0 | 0 | 0 | 0 | 0 | 0 | 0 | 0 | 1 | 0 | 0 | 0 | 0 | 0 | 0 | 0 | 0 | 0 | 0 | 0 | 0 | 0 | 0 | 0 | 0 | 0 | 0 | 0 | 0 | 0 | 0 | 0 | 0 | 0 | 0 | 0 | 0 | 0 | 0 | 0 | 0 | 0 | 0 | 0 | 0 | 0 | 0 | 0 | 0 | 0 | 0 | 0 | 0 | 0 | 0 | 0 | 0 | 0 | 0 | 0 | 0 | 0 | 0 |  |  |  | 7 | 15.13 | 25.3 | 34.7 | 10 | [8 empty] | 171.8 | 154.8
OC1=CC=CC=C1C(NC1=CC=C(NC(C2=CC=CC=C2O)P2(=O)OC3=C(C=CC=C3)C3=C2C=CC=C3)C=C1)P1(=O)OC2=C(C=CC=C2)C2=C1C=CC=C2 | 0 | 0 | 2 | 0 | 0 | 0 | 0 | 0 | 2 | 0 | 0 | 0 | 0 | 0 | 0 | 0 | 0 | 0 | 0 | 0 | 0 | 0 | 0 | 0 | 0 | 0 | 0 | 0 | 0 | 0 | 0 | 0 | 0 | 0 | 0 | 0 | 0 | 0 | 0 | 0 | 0 | 0 | 0 | 0 | 0 | 0 | 0 | 0 | 1 | 0 | 0 | 0 | 0 | 0 | 0 | 0 | 0 | 0 | 0 | 0 | 0 | 0 | 0 | 0 | 0 | 0 | 0 | 0 | 0 | 0 | 0 | 0 | 0 | 0 | 0 | 0 | 0 | 0 | 0 | 0 | 0 | 0 | 0 | 0 | 0 | 0 | 0 | 0 | 0 | 0 | 0 | 0 | 0 | 0 | 0 | 0 | 0 | 0 | 0 | 0 | 0 | 0 | 0 |  |  |  | 10 | 13.94 | 25.3 | 36.1 | 20 | [8 empty] | 171.8 | 151.4
CCOP(=O)(OCC)C(NC1=CC(C)=C(NC(C2=CC=CC=C2O)P(=O)(OCC)OCC)C=C1)C1=CC=CC=C1O | 0 | 0 | 0 | 0 | 0 | 0 | 0 | 0 | 2 | 0 | 0 | 0 | 0 | 0 | 0 | 0 | 0 | 0 | 0 | 0 | 0 | 0 | 0 | 0 | 0 | 0 | 0 | 0 | 0 | 0 | 0 | 0 | 0 | 0 | 0 | 0 | 0 | 0 | 0 | 2 | 0 | 0 | 0 | 0 | 0 | 0 | 0 | 0 | 1 | 0 | 0 | 0 | 0 | 0 | 0 | 0 | 0 | 0 | 0 | 0 | 0 | 0 | 0 | 0 | 2 | 0 | 0 | 0 | 0 | 0 | 0 | 0 | 0 | 0 | 0 | 0 | 0 | 0 | 0 | 0 | 0 | 0 | 0 | 0 | 0 | 0 | 0 | 0 | 0 | 0 | 0 | 0 | 0 | 0 | 0 | 0 | 0 | 0 | 0 | 0 | 0 | 0 | 0 | CCOP(=O)(OCC)C(NC1=CC(C)=C(NC(C2=CC=CC=C2O)P(=O)(OCC)OCC)C=C1)C1=CC=CC=C1O
NC1=CC=C(NC(C2=CC=C(C=C2)C(NC2=CC=C(NC(C3=CC=C(C=O)C=C3)P3(=O)OC4=C(C=CC=C4)C4=C3C=CC=C4)C=C2)P2(=O)OC3=C(C=CC=C3)C3=C2C=CC=C3)P2(=O)OC3=C(C=CC=C3)C3=C2C=CC=C3)C=C1 | 0 | 0 | 3 | 0 | 0 | 0 | 0 | 0 | 0 | 0 | 1 | 0 | 0 | 0 | 0 | 0 | 0 | 0 | 0 | 0 | 0 | 0 | 0 | 0 | 0 | 0 | 0 | 0 | 0 | 0 | 0 | 0 | 0 | 0 | 0 | 0 | 0 | 0 | 0 | 0 | 0 | 0 | 0 | 0 | 0 | 0 | 0 | 0 | 2 | 0 | 1 | 0 | 0 | 0 | 0 | 0 | 0 | 0 | 0 | 0 | 0 | 0 | 0 | 0 | 0 | 0 | 0 | 0 | 0 | 0 | 0 | 0 | 0 | 0 | 0 | 0 | 0 | 0 | 0 | 0 | 0 | 0 | 0 | 0 | 0 | 0 | 0 | 0 | 0 | 0 | 0 | 0 | 0 | 0 | 0 | 0 | 0 | 0 | 0 | 0 | 0 | 0 | 0 | NC1=CC=C(NC(C2=CC=C(C=C2)C(NC2=CC=C(NC(C3=CC=C(C=O)C=C3)P3(=O)OC4=C(C=CC=C4)C4=C3C=CC=C4)C=C2)P2(=O)OC3=C(C=CC=C3)C3=C2C=CC=C3)P2(=O)OC3=C(C=CC=C3)C3=C2C=CC=C3)C=C1 | Nc1ccc(Cc2ccc(N)cc2)cc1 | CC(C)(C1=CC=C(OCC2CO2)C=C1)C1=CC=C(OCC2CO2)C=C1 | 4 | 16.64 | 25.3 | 33.7 | 10 |  |  |  |  | 74 | 77 |  |  | 171 | 166
NC1=CC=C(NC(C2=CC=C(C=C2)C(NC2=CC=C(NC(C3=CC=C(C=O)C=C3)P3(=O)OC4=C(C=CC=C4)C4=C3C=CC=C4)C=C2)P2(=O)OC3=C(C=CC=C3)C3=C2C=CC=C3)P2(=O)OC3=C(C=CC=C3)C3=C2C=CC=C3)C=C1 | 0 | 0 | 3 | 0 | 0 | 0 | 0 | 0 | 0 | 0 | 1 | 0 | 0 | 0 | 0 | 0 | 0 | 0 | 0 | 0 | 0 | 0 | 0 | 0 | 0 | 0 | 0 | 0 | 0 | 0 | 0 | 0 | 0 | 0 | 0 | 0 | 0 | 0 | 0 | 0 | 0 | 0 | 0 | 0 | 0 | 0 | 0 | 0 | 2 | 0 | 1 | 0 | 0 | 0 | 0 | 0 | 0 | 0 | 0 | 0 | 0 | 0 | 0 | 0 | 0 | 0 | 0 | 0 | 0 | 0 | 0 | 0 | 0 | 0 | 0 | 0 | 0 | 0 | 0 | 0 | 0 | 0 | 0 | 0 | 0 | 0 | 0 | 0 | 0 | 0 | 0 | 0 | 0 | 0 | 0 | 0 | 0 | 0 | 0 | 0 | 0 | 0 | 0 |  |  |  | 7 | 15.69 | 25.3 | 35.3 | 20 |  |  |  |  | 74 | 82 |  |  | 171 | 163
NC1=CC=C(NC(C2=CC=C(C=C2)C(NC2=CC=C(NC(C3=CC=C(C=O)C=C3)P3(=O)OC4=C(C=CC=C4)C4=C3C=CC=C4)C=C2)P2(=O)OC3=C(C=CC=C3)C3=C2C=CC=C3)P2(=O)OC3=C(C=CC=C3)C3=C2C=CC=C3)C=C1 | 0 | 0 | 3 | 0 | 0 | 0 | 0 | 0 | 0 | 0 | 1 | 0 | 0 | 0 | 0 | 0 | 0 | 0 | 0 | 0 | 0 | 0 | 0 | 0 | 0 | 0 | 0 | 0 | 0 | 0 | 0 | 0 | 0 | 0 | 0 | 0 | 0 | 0 | 0 | 0 | 0 | 0 | 0 | 0 | 0 | 0 | 0 | 0 | 2 | 0 | 1 | 0 | 0 | 0 | 0 | 0 | 0 | 0 | 0 | 0 | 0 | 0 | 0 | 0 | 0 | 0 | 0 | 0 | 0 | 0 | 0 | 0 | 0 | 0 | 0 | 0 | 0 | 0 | 0 | 0 | 0 | 0 | 0 | 0 | 0 | 0 | 0 | 0 | 0 | 0 | 0 | 0 | 0 | 0 | 0 | 0 | 0 | 0 | 0 | 0 | 0 | 0 | 0 |  |  |  | 10 | 14.74 | 25.3 | 37.7 | 20 |  |  |  |  | 74 | 83
OC1=CC=C(NC(C2=CC=C(O)C=C2)P2(=O)C3=C(NC4=C2C=CC=C4)C=CC=C3)C=C1 | 0 | 0 | 0 | 0 | 0 | 0 | 0 | 0 | 2 | 0 | 0 | 0 | 0 | 0 | 0 | 0 | 0 | 0 | 0 | 0 | 0 | 0 | 0 | 0 | 0 | 0 | 0 | 0 | 0 | 0 | 0 | 0 | 0 | 0 | 0 | 0 | 0 | 0 | 0 | 0 | 0 | 0 | 0 | 0 | 0 | 0 | 0 | 0 | 0 | 0 | 0 | 0 | 0 | 0 | 0 | 0 | 0 | 0 | 0 | 0 | 0 | 0 | 0 | 0 | 0 | 0 | 0 | 0 | 0 | 0 | 0 | 0 | 0 | 0 | 0 | 0 | 0 | 0 | 0 | 0 | 1 | 0 | 0 | 0 | 0 | 0 | 0 | 0 | 0 | 0 | 0 | 0 | 0 | 0 | 0 | 0 | 0 | 0 | 0 | 0 | 0 | 0 | 0 | OC1=CC=C(NC(C2=CC=C(O)C=C2)P2(=O)C3=C(NC4=C2C=CC=C4)C=CC=C3)C=C1 | Nc1ccc(Cc2ccc(N)cc2)cc1 | CC(C)(C1=CC=C(OCC2CO2)C=C1)C1=CC=C(OCC2CO2)C=C1 | 1 | 19.61 | 24.1 | 28.4 | 0
OC1=CC=C(NC(C2=CC=C(O)C=C2)P2(=O)C3=C(NC4=C2C=CC=C4)C=CC=C3)C=C1 | 0 | 0 | 0 | 0 | 0 | 0 | 0 | 0 | 2 | 0 | 0 | 0 | 0 | 0 | 0 | 0 | 0 | 0 | 0 | 0 | 0 | 0 | 0 | 0 | 0 | 0 | 0 | 0 | 0 | 0 | 0 | 0 | 0 | 0 | 0 | 0 | 0 | 0 | 0 | 0 | 0 | 0 | 0 | 0 | 0 | 0 | 0 | 0 | 0 | 0 | 0 | 0 | 0 | 0 | 0 | 0 | 0 | 0 | 0 | 0 | 0 | 0 | 0 | 0 | 0 | 0 | 0 | 0 | 0 | 0 | 0 | 0 | 0 | 0 | 0 | 0 | 0 | 0 | 0 | 0 | 1 | 0 | 0 | 0 | 0 | 0 | 0 | 0 | 0 | 0 | 0 | 0 | 0 | 0 | 0 | 0 | 0 | 0 | 0 | 0 | 0 | 0 | 0 |  |  |  | 1.5 | 19.32 | 24.1 | 28.9 | 10
OC1=CC=C(NC(C2=CC=C(O)C=C2)P2(=O)C3=C(NC4=C2C=CC=C4)C=CC=C3)C=C1 | 0 | 0 | 0 | 0 | 0 | 0 | 0 | 0 | 2 | 0 | 0 | 0 | 0 | 0 | 0 | 0 | 0 | 0 | 0 | 0 | 0 | 0 | 0 | 0 | 0 | 0 | 0 | 0 | 0 | 0 | 0 | 0 | 0 | 0 | 0 | 0 | 0 | 0 | 0 | 0 | 0 | 0 | 0 | 0 | 0 | 0 | 0 | 0 | 0 | 0 | 0 | 0 | 0 | 0 | 0 | 0 | 0 | 0 | 0 | 0 | 0 | 0 | 0 | 0 | 0 | 0 | 0 | 0 | 0 | 0 | 0 | 0 | 0 | 0 | 0 | 0 | 0 | 0 | 0 | 0 | 1 | 0 | 0 | 0 | 0 | 0 | 0 | 0 | 0 | 0 | 0 | 0 | 0 | 0 | 0 | 0 | 0 | 0 | 0 | 0 | 0 | 0 | 0 |  |  |  | 2 | 19.03 | 24.1 | 29.8 | 10
OC1=CC=C(NC(C2=CC=C(O)C=C2)P2(=O)C3=C(NC4=C2C=CC=C4)C=CC=C3)C=C1 | 0 | 0 | 0 | 0 | 0 | 0 | 0 | 0 | 2 | 0 | 0 | 0 | 0 | 0 | 0 | 0 | 0 | 0 | 0 | 0 | 0 | 0 | 0 | 0 | 0 | 0 | 0 | 0 | 0 | 0 | 0 | 0 | 0 | 0 | 0 | 0 | 0 | 0 | 0 | 0 | 0 | 0 | 0 | 0 | 0 | 0 | 0 | 0 | 0 | 0 | 0 | 0 | 0 | 0 | 0 | 0 | 0 | 0 | 0 | 0 | 0 | 0 | 0 | 0 | 0 | 0 | 0 | 0 | 0 | 0 | 0 | 0 | 0 | 0 | 0 | 0 | 0 | 0 | 0 | 0 | 1 | 0 | 0 | 0 | 0 | 0 | 0 | 0 | 0 | 0 | 0 | 0 | 0 | 0 | 0 | 0 | 0 | 0 | 0 | 0 | 0 | 0 | 0 |  |  |  | 2.5 | 18.75 | 24.1 | 30.8 | 10
OC1=CC=C(NC(C2=CC=C(O)C=C2)P2(=O)C3=C(NC4=C2C=CC=C4)C=CC=C3)C=C1 | 0 | 0 | 0 | 0 | 0 | 0 | 0 | 0 | 2 | 0 | 0 | 0 | 0 | 0 | 0 | 0 | 0 | 0 | 0 | 0 | 0 | 0 | 0 | 0 | 0 | 0 | 0 | 0 | 0 | 0 | 0 | 0 | 0 | 0 | 0 | 0 | 0 | 0 | 0 | 0 | 0 | 0 | 0 | 0 | 0 | 0 | 0 | 0 | 0 | 0 | 0 | 0 | 0 | 0 | 0 | 0 | 0 | 0 | 0 | 0 | 0 | 0 | 0 | 0 | 0 | 0 | 0 | 0 | 0 | 0 | 0 | 0 | 0 | 0 | 0 | 0 | 0 | 0 | 0 | 0 | 1 | 0 | 0 | 0 | 0 | 0 | 0 | 0 | 0 | 0 | 0 | 0 | 0 | 0 | 0 | 0 | 0 | 0 | 0 | 0 | 0 | 0 | 0 |  |  |  | 3 | 18.46 | 24.1 | 31.8 | 20 |  |  | 862 | 752 | 85.9 | 36.6 | 164.4 | 160.5 | 162.4 | 156.9
OC1=CC=C(NC(C2=CC=C(O)C=C2)P2(=O)C3=C(NC4=C2C=CC=C4)C=CC=C3)C=C1 | 0 | 0 | 0 | 0 | 0 | 0 | 0 | 0 | 2 | 0 | 0 | 0 | 0 | 0 | 0 | 0 | 0 | 0 | 0 | 0 | 0 | 0 | 0 | 0 | 0 | 0 | 0 | 0 | 0 | 0 | 0 | 0 | 0 | 0 | 0 | 0 | 0 | 0 | 0 | 0 | 0 | 0 | 0 | 0 | 0 | 0 | 0 | 0 | 0 | 0 | 0 | 0 | 0 | 0 | 0 | 0 | 0 | 0 | 0 | 0 | 0 | 0 | 0 | 0 | 0 | 0 | 0 | 0 | 0 | 0 | 0 | 0 | 0 | 0 | 0 | 0 | 0 | 0 | 0 | 0 | 1 | 0 | 0 | 0 | 0 | 0 | 0 | 0 | 0 | 0 | 0 | 0 | 0 | 0 | 0 | 0 | 0 | 0 | 0 | 0 | 0 | 0 | 0 |  |  |  | 3.5 | 18.18 | 24.1 | 32.6 | 20
CP1(=O)OCC2(CO1)COP(=O)(NCC1=CC=CC(CN)=C1)OC2 | 0 | 0 | 0 | 0 | 0 | 0 | 0 | 0 | 0 | 0 | 1 | 0 | 0 | 0 | 0 | 0 | 0 | 0 | 0 | 0 | 0 | 0 | 0 | 0 | 0 | 0 | 0 | 0 | 0 | 0 | 0 | 0 | 0 | 0 | 0 | 0 | 0 | 0 | 0 | 0 | 0 | 0 | 0 | 0 | 0 | 0 | 0 | 0 | 0 | 0 | 0 | 0 | 0 | 0 | 2 | 0 | 0 | 0 | 0 | 0 | 0 | 0 | 0 | 0 | 0 | 0 | 0 | 0 | 0 | 0 | 0 | 2 | 0 | 0 | 0 | 0 | 0 | 0 | 0 | 0 | 0 | 0 | 0 | 0 | 0 | 0 | 0 | 0 | 0 | 0 | 0 | 0 | 0 | 0 | 0 | 0 | 0 | 0 | 0 | 0 | 0 | 0 | 0 | CP1(=O)OCC2(CO1)COP(=O)(NCC1=CC=CC(CN)=C1)OC2 |  |  | 3.5 |  | 24.1 | 32.6
O=C1N(CC(O)CP2(=O)OC3=C(C=CC=C3)C3=C2C=CC=C3)C(=O)N(CC(O)CP2(=O)OC3=C(C=CC=C3)C3=C2C=CC=C3)C(=O)N1CC(O)CP1(=O)OC2=C(C=CC=C2)C2=C1C=CC=C2 | 0 | 0 | 3 | 0 | 0 | 0 | 0 | 0 | 0 | 0 | 0 | 0 | 0 | 0 | 0 | 0 | 0 | 0 | 0 | 0 | 0 | 0 | 0 | 0 | 0 | 0 | 0 | 0 | 0 | 0 | 0 | 0 | 0 | 0 | 0 | 0 | 0 | 0 | 0 | 0 | 0 | 0 | 0 | 0 | 0 | 0 | 0 | 0 | 0 | 0 | 0 | 1 | 0 | 0 | 0 | 0 | 0 | 0 | 0 | 0 | 0 | 0 | 0 | 0 | 0 | 0 | 0 | 1 | 0 | 0 | 0 | 0 | 0 | 0 | 0 | 0 | 0 | 0 | 0 | 0 | 0 | 0 | 0 | 0 | 0 | 0 | 0 | 0 | 0 | 0 | 0 | 0 | 0 | 0 | 0 | 0 | 0 | 0 | 0 | 0 | 0 | 0 | 0 | O=C1N(CC(O)CP2(=O)OC3=C(C=CC=C3)C3=C2C=CC=C3)C(=O)N(CC(O)CP2(=O)OC3=C(C=CC=C3)C3=C2C=CC=C3)C(=O)N1CC(O)CP1(=O)OC2=C(C=CC=C2)C2=C1C=CC=C2 | Nc1ccc(Cc2ccc(N)cc2)cc1 | CC(C)(C1=CC=C(OCC2CO2)C=C1)C1=CC=C(OCC2CO2)C=C1 | 1 | 19.98 | 26.4 | 31.3 | 0
O=C1N(CC(O)CP2(=O)OC3=C(C=CC=C3)C3=C2C=CC=C3)C(=O)N(CC(O)CP2(=O)OC3=C(C=CC=C3)C3=C2C=CC=C3)C(=O)N1CC(O)CP1(=O)OC2=C(C=CC=C2)C2=C1C=CC=C2 | 0 | 0 | 3 | 0 | 0 | 0 | 0 | 0 | 0 | 0 | 0 | 0 | 0 | 0 | 0 | 0 | 0 | 0 | 0 | 0 | 0 | 0 | 0 | 0 | 0 | 0 | 0 | 0 | 0 | 0 | 0 | 0 | 0 | 0 | 0 | 0 | 0 | 0 | 0 | 0 | 0 | 0 | 0 | 0 | 0 | 0 | 0 | 0 | 0 | 0 | 0 | 1 | 0 | 0 | 0 | 0 | 0 | 0 | 0 | 0 | 0 | 0 | 0 | 0 | 0 | 0 | 0 | 1 | 0 | 0 | 0 | 0 | 0 | 0 | 0 | 0 | 0 | 0 | 0 | 0 | 0 | 0 | 0 | 0 | 0 | 0 | 0 | 0 | 0 | 0 | 0 | 0 | 0 | 0 | 0 | 0 | 0 | 0 | 0 | 0 | 0 | 0 | 0 |  |  |  | 2 | 19.78 | 26.4 | 32.5 | 10
O=C1N(CC(O)CP2(=O)OC3=C(C=CC=C3)C3=C2C=CC=C3)C(=O)N(CC(O)CP2(=O)OC3=C(C=CC=C3)C3=C2C=CC=C3)C(=O)N1CC(O)CP1(=O)OC2=C(C=CC=C2)C2=C1C=CC=C2 | 0 | 0 | 3 | 0 | 0 | 0 | 0 | 0 | 0 | 0 | 0 | 0 | 0 | 0 | 0 | 0 | 0 | 0 | 0 | 0 | 0 | 0 | 0 | 0 | 0 | 0 | 0 | 0 | 0 | 0 | 0 | 0 | 0 | 0 | 0 | 0 | 0 | 0 | 0 | 0 | 0 | 0 | 0 | 0 | 0 | 0 | 0 | 0 | 0 | 0 | 0 | 1 | 0 | 0 | 0 | 0 | 0 | 0 | 0 | 0 | 0 | 0 | 0 | 0 | 0 | 0 | 0 | 1 | 0 | 0 | 0 | 0 | 0 | 0 | 0 | 0 | 0 | 0 | 0 | 0 | 0 | 0 | 0 | 0 | 0 | 0 | 0 | 0 | 0 | 0 | 0 | 0 | 0 | 0 | 0 | 0 | 0 | 0 | 0 | 0 | 0 | 0 | 0 |  |  |  | 3 | 19.58 | 26.4 | 34.9 | 10 | 1420 | 951
CCCC(=O)OC(C)COC1=CC=C(C(C)(C)C2=CC=C(OP(C)(=O)OC3=CC=C(C(C)(C)C4=CC=C(OCC(C)OC(=O)CCC(=O)O)C=C4)C=C3)C=C2)C=C1 | 0 | 0 | 0 | 0 | 0 | 0 | 0 | 0 | 0 | 0 | 0 | 0 | 0 | 0 | 0 | 0 | 0 | 0 | 0 | 0 | 0 | 0 | 0 | 0 | 0 | 0 | 0 | 0 | 0 | 0 | 0 | 2 | 0 | 0 | 0 | 0 | 0 | 0 | 0 | 0 | 0 | 1 | 0 | 0 | 0 | 0 | 0 | 0 | 0 | 0 | 0 | 0 | 0 | 0 | 0 | 0 | 0 | 0 | 0 | 0 | 0 | 0 | 0 | 0 | 1 | 0 | 0 | 0 | 0 | 0 | 0 | 0 | 0 | 0 | 0 | 0 | 0 | 0 | 0 | 0 | 0 | 0 | 0 | 0 | 0 | 0 | 0 | 0 | 0 | 0 | 0 | 0 | 0 | 0 | 0 | 4 | 0 | 0 | 0 | 0 | 0 | 0 | 0 | CCCC(=O)OC(C)COC1=CC=C(C(C)(C)C2=CC=C(OP(C)(=O)OC3=CC=C(C(C)(C)C4=CC=C(OCC(C)OC(=O)CCC(=O)O)C=C4)C=C3)C=C2)C=C1 | Nc1ccc(Cc2ccc(N)cc2)cc1 | CC(C)(C1=CC=C(OCC2CO2)C=C1)C1=CC=C(OCC2CO2)C=C1 | 10 | 40.29 | 19 | 26.6 | 0 |  |  | 685 | 454 | 52.9 | 53.1 | 131 | 115 | 148 | 139 | 143 | 142
CCCC(=O)OC(C)COC1=CC=C(C(C)(C)C2=CC=C(OP(C)(=O)OC3=CC=C(C(C)(C)C4=CC=C(OCC(C)OC(=O)CCC(=O)O)C=C4)C=C3)C=C2)C=C1 | 0 | 0 | 0 | 0 | 0 | 0 | 0 | 0 | 0 | 0 | 0 | 0 | 0 | 0 | 0 | 0 | 0 | 0 | 0 | 0 | 0 | 0 | 0 | 0 | 0 | 0 | 0 | 0 | 0 | 0 | 0 | 2 | 0 | 0 | 0 | 0 | 0 | 0 | 0 | 0 | 0 | 1 | 0 | 0 | 0 | 0 | 0 | 0 | 0 | 0 | 0 | 0 | 0 | 0 | 0 | 0 | 0 | 0 | 0 | 0 | 0 | 0 | 0 | 0 | 1 | 0 | 0 | 0 | 0 | 0 | 0 | 0 | 0 | 0 | 0 | 0 | 0 | 0 | 0 | 0 | 0 | 0 | 0 | 0 | 0 | 0 | 0 | 0 | 0 | 0 | 0 | 0 | 0 | 0 | 0 | 4 | 0 | 0 | 0 | 0 | 0 | 0 | 0 |  |  |  | 20 | 34.54 | 19 | 30.9 | 0 |  |  | 685 | 393 | 52.9 | 53.5 | 131 | 100 | 148 | 126 | 143 | 134
CCCC(=O)OC(C)COC1=CC=C(C(C)(C)C2=CC=C(OP(C)(=O)OC3=CC=C(C(C)(C)C4=CC=C(OCC(C)OC(=O)CCC(=O)O)C=C4)C=C3)C=C2)C=C1 | 0 | 0 | 0 | 0 | 0 | 0 | 0 | 0 | 0 | 0 | 0 | 0 | 0 | 0 | 0 | 0 | 0 | 0 | 0 | 0 | 0 | 0 | 0 | 0 | 0 | 0 | 0 | 0 | 0 | 0 | 0 | 2 | 0 | 0 | 0 | 0 | 0 | 0 | 0 | 0 | 0 | 1 | 0 | 0 | 0 | 0 | 0 | 0 | 0 | 0 | 0 | 0 | 0 | 0 | 0 | 0 | 0 | 0 | 0 | 0 | 0 | 0 | 0 | 0 | 1 | 0 | 0 | 0 | 0 | 0 | 0 | 0 | 0 | 0 | 0 | 0 | 0 | 0 | 0 | 0 | 0 | 0 | 0 | 0 | 0 | 0 | 0 | 0 | 0 | 0 | 0 | 0 | 0 | 0 | 0 | 4 | 0 | 0 | 0 | 0 | 0 | 0 | 0 |  |  |  | 30 | 29.46 | 19 | 32.4 | 20 |  |  | 685 | 324 | 52.9 | 67.5 | 131 | 91 | 148 | 113 | 143 | 127
O=P(COP(=O)(O)C1=CC=CC=C1)(COP(=O)(O)C1=CC=CC=C1)COP(=O) | 0 | 0 | 0 | 0 | 0 | 0 | 0 | 0 | 0 | 0 | 0 | 0 | 0 | 0 | 0 | 0 | 0 | 0 | 0 | 0 | 0 | 2 | 0 | 0 | 0 | 0 | 0 | 0 | 0 | 0 | 0 | 0 | 0 | 0 | 0 | 0 | 0 | 0 | 0 | 0 | 0 | 0 | 0 | 0 | 0 | 0 | 1 | 0 | 0 | 0 | 0 | 0 | 0 | 0 | 0 | 0 | 0 | 0 | 0 | 0 | 0 | 0 | 0 | 0 | 2 | 0 | 0 | 0 | 0 | 0 | 0 | 0 | 0 | 0 | 0 | 0 | 0 | 0 | 0 | 0 | 0 | 1 | 0 | 0 | 0 | 0 | 0 | 0 | 0 | 0 | 0 | 0 | 0 | 0 | 0 | 0 | 0 | 0 | 0 | 0 | 0 | 0 | 0 | O=P(COP(=O)(O)C1=CC=CC=C1)(COP(=O)(O)C1=CC=CC=C1)COP(=O) | Nc1ccc(Cc2ccc(N)cc2)cc1 | CC(C)(C1=CC=C(OCC2CO2)C=C1)C1=CC=C(OCC2CO2)C=C1 | 2.5 |  | 26.3 | 34.6 | 10 |  |  | 1795 | 1366 |  |  | 155 | 145
O=P(COP(=O)(O)C1=CC=CC=C1)(COP(=O)(O)C1=CC=CC=C1)COP(=O) | 0 | 0 | 0 | 0 | 0 | 0 | 0 | 0 | 0 | 0 | 0 | 0 | 0 | 0 | 0 | 0 | 0 | 0 | 0 | 0 | 0 | 2 | 0 | 0 | 0 | 0 | 0 | 0 | 0 | 0 | 0 | 0 | 0 | 0 | 0 | 0 | 0 | 0 | 0 | 0 | 0 | 0 | 0 | 0 | 0 | 0 | 1 | 0 | 0 | 0 | 0 | 0 | 0 | 0 | 0 | 0 | 0 | 0 | 0 | 0 | 0 | 0 | 0 | 0 | 2 | 0 | 0 | 0 | 0 | 0 | 0 | 0 | 0 | 0 | 0 | 0 | 0 | 0 | 0 | 0 | 0 | 1 | 0 | 0 | 0 | 0 | 0 | 0 | 0 | 0 | 0 | 0 | 0 | 0 | 0 | 0 | 0 | 0 | 0 | 0 | 0 | 0 | 0 |  |  |  | 5 |  | 26.3 | 35.5 | 20 |  |  | 1795 | 1065 |  |  | 155 | 134
O=P(COP(=O)(O)C1=CC=CC=C1)(COP(=O)(O)C1=CC=CC=C1)COP(=O) | 0 | 0 | 0 | 0 | 0 | 0 | 0 | 0 | 0 | 0 | 0 | 0 | 0 | 0 | 0 | 0 | 0 | 0 | 0 | 0 | 0 | 2 | 0 | 0 | 0 | 0 | 0 | 0 | 0 | 0 | 0 | 0 | 0 | 0 | 0 | 0 | 0 | 0 | 0 | 0 | 0 | 0 | 0 | 0 | 0 | 0 | 1 | 0 | 0 | 0 | 0 | 0 | 0 | 0 | 0 | 0 | 0 | 0 | 0 | 0 | 0 | 0 | 0 | 0 | 2 | 0 | 0 | 0 | 0 | 0 | 0 | 0 | 0 | 0 | 0 | 0 | 0 | 0 | 0 | 0 | 0 | 1 | 0 | 0 | 0 | 0 | 0 | 0 | 0 | 0 | 0 | 0 | 0 | 0 | 0 | 0 | 0 | 0 | 0 | 0 | 0 | 0 | 0 |  |  |  | 7.5 |  | 26.3 | 36.2 | 20 |  |  | 1795 | 607 |  |  | 155 | 122
O=P1(C(NC2=CC=C(O)C=C2)C2=CC=C(OP3(OC4=CC=C(C(NC5=CC=C(O)C=C5)P5(=O)OC6=CC=CC=C6C6=CC=CC=C65)C=C4)=NP(OC4=CC=C(C(NC5=CC=C(O)C=C5)P5(=O)OC6=CC=CC=C6C6=CC=CC=C65)C=C4)(OC4=CC=C(C(NC5=CC=C(O)C=C5)P5(=O)OC6=CC=CCC6C6=CC=CC=C65)C=C4)=NP(OC4=CC=C(C(NC5=CC=C(O)C=C5)P5(=O)OC6=CC=CC=C6C6=CC=CC=C65)C=C4)(OC4=CC=C(C(NC5=CC=C(O)C=C5)P5(=O)OC6=CC=CC=C6C6=C5C=CC=C6)C=C4)=N3)C=C2)OC2=CC=CC=C2C2=CC=CC=C21 | 0 | 0 | 6 | 0 | 0 | 0 | 0 | 0 | 6 | 0 | 0 | 0 | 0 | 0 | 0 | 0 | 0 | 0 | 0 | 0 | 0 | 0 | 0 | 0 | 0 | 0 | 0 | 0 | 0 | 0 | 0 | 0 | 0 | 0 | 0 | 1 | 0 | 0 | 0 | 0 | 0 | 0 | 0 | 0 | 0 | 0 | 0 | 0 | 0 | 0 | 0 | 0 | 0 | 0 | 6 | 0 | 0 | 0 | 0 | 0 | 0 | 0 | 0 | 0 | 0 | 0 | 0 | 0 | 0 | 0 | 0 | 0 | 0 | 0 | 0 | 0 | 6 | 0 | 0 | 0 | 0 | 0 | 0 | 0 | 0 | 0 | 0 | 0 | 0 | 0 | 0 | 0 | 0 | 0 | 0 | 0 | 0 | 0 | 0 | 0 | 0 | 0 | 0 | O=P1(C(NC2=CC=C(O)C=C2)C2=CC=C(OP3(OC4=CC=C(C(NC5=CC=C(O)C=C5)P5(=O)OC6=CC=CC=C6C6=CC=CC=C65)C=C4)=NP(OC4=CC=C(C(NC5=CC=C(O)C=C5)P5(=O)OC6=CC=CC=C6C6=CC=CC=C65)C=C4)(OC4=CC=C(C(NC5=CC=C(O)C=C5)P5(=O)OC6=CC=CCC6C6=CC=CC=C65)C=C4)=NP(OC4=CC=C(C(NC5=CC=C(O)C=C5)P5(=O)OC6=CC=CC=C6C6=CC=CC=C65)C=C4)(OC4=CC=C(C(NC5=CC=C(O)C=C5)P5(=O)OC6=CC=CC=C6C6=C5C=CC=C6)C=C4)=N3)C=C2)OC2=CC=CC=C2C2=CC=CC=C21 | NC1=CC=C(C=C1)S(=O)(=O)C1=CC=C(N)C=C1 | CC(C)(C1=CC=C(OCC2CO2)C=C1)C1=CC=C(OCC2CO2)C=C1 | 9.7 |  | 21.7 | 34.3 | 10
O=P1(C(NC2=CC=C(O)C=C2)C2=CC=C(OP3(OC4=CC=C(C(NC5=CC=C(O)C=C5)P5(=O)OC6=CC=CC=C6C6=CC=CC=C65)C=C4)=NP(OC4=CC=C(C(NC5=CC=C(O)C=C5)P5(=O)OC6=CC=CC=C6C6=CC=CC=C65)C=C4)(OC4=CC=C(C(NC5=CC=C(O)C=C5)P5(=O)OC6=CC=CCC6C6=CC=CC=C65)C=C4)=NP(OC4=CC=C(C(NC5=CC=C(O)C=C5)P5(=O)OC6=CC=CC=C6C6=CC=CC=C65)C=C4)(OC4=CC=C(C(NC5=CC=C(O)C=C5)P5(=O)OC6=CC=CC=C6C6=C5C=CC=C6)C=C4)=N3)C=C2)OC2=CC=CC=C2C2=CC=CC=C21 | 0 | 0 | 6 | 0 | 0 | 0 | 0 | 0 | 6 | 0 | 0 | 0 | 0 | 0 | 0 | 0 | 0 | 0 | 0 | 0 | 0 | 0 | 0 | 0 | 0 | 0 | 0 | 0 | 0 | 0 | 0 | 0 | 0 | 0 | 0 | 1 | 0 | 0 | 0 | 0 | 0 | 0 | 0 | 0 | 0 | 0 | 0 | 0 | 0 | 0 | 0 | 0 | 0 | 0 | 6 | 0 | 0 | 0 | 0 | 0 | 0 | 0 | 0 | 0 | 0 | 0 | 0 | 0 | 0 | 0 | 0 | 0 | 0 | 0 | 0 | 0 | 6 | 0 | 0 | 0 | 0 | 0 | 0 | 0 | 0 | 0 | 0 | 0 | 0 | 0 | 0 | 0 | 0 | 0 | 0 | 0 | 0 | 0 | 0 | 0 | 0 | 0 | 0 |  |  |  | 10.6 |  | 21.7 | 36.6 | 20
O=P1(C(NC2=CC=C(O)C=C2)C2=CC=C(OP3(OC4=CC=C(C(NC5=CC=C(O)C=C5)P5(=O)OC6=CC=CC=C6C6=CC=CC=C65)C=C4)=NP(OC4=CC=C(C(NC5=CC=C(O)C=C5)P5(=O)OC6=CC=CC=C6C6=CC=CC=C65)C=C4)(OC4=CC=C(C(NC5=CC=C(O)C=C5)P5(=O)OC6=CC=CCC6C6=CC=CC=C65)C=C4)=NP(OC4=CC=C(C(NC5=CC=C(O)C=C5)P5(=O)OC6=CC=CC=C6C6=CC=CC=C65)C=C4)(OC4=CC=C(C(NC5=CC=C(O)C=C5)P5(=O)OC6=CC=CC=C6C6=C5C=CC=C6)C=C4)=N3)C=C2)OC2=CC=CC=C2C2=CC=CC=C21 | 0 | 0 | 6 | 0 | 0 | 0 | 0 | 0 | 6 | 0 | 0 | 0 | 0 | 0 | 0 | 0 | 0 | 0 | 0 | 0 | 0 | 0 | 0 | 0 | 0 | 0 | 0 | 0 | 0 | 0 | 0 | 0 | 0 | 0 | 0 | 1 | 0 | 0 | 0 | 0 | 0 | 0 | 0 | 0 | 0 | 0 | 0 | 0 | 0 | 0 | 0 | 0 | 0 | 0 | 6 | 0 | 0 | 0 | 0 | 0 | 0 | 0 | 0 | 0 | 0 | 0 | 0 | 0 | 0 | 0 | 0 | 0 | 0 | 0 | 0 | 0 | 6 | 0 | 0 | 0 | 0 | 0 | 0 | 0 | 0 | 0 | 0 | 0 | 0 | 0 | 0 | 0 | 0 | 0 | 0 | 0 | 0 | 0 | 0 | 0 | 0 | 0 | 0 |  |  |  | 11.7 |  | 21.7 | 38.5 | 20
O=P1(C(NC2=CC=C(O)C=C2)C2=CC=C(OP3(OC4=CC=C(C(NC5=CC=C(O)C=C5)P5(=O)OC6=CC=CC=C6C6=CC=CC=C65)C=C4)=NP(OC4=CC=C(C(NC5=CC=C(O)C=C5)P5(=O)OC6=CC=CC=C6C6=CC=CC=C65)C=C4)(OC4=CC=C(C(NC5=CC=C(O)C=C5)P5(=O)OC6=CC=CCC6C6=CC=CC=C65)C=C4)=NP(OC4=CC=C(C(NC5=CC=C(O)C=C5)P5(=O)OC6=CC=CC=C6C6=CC=CC=C65)C=C4)(OC4=CC=C(C(NC5=CC=C(O)C=C5)P5(=O)OC6=CC=CC=C6C6=C5C=CC=C6)C=C4)=N3)C=C2)OC2=CC=CC=C2C2=CC=CC=C21 | 0 | 0 | 6 | 0 | 0 | 0 | 0 | 0 | 6 | 0 | 0 | 0 | 0 | 0 | 0 | 0 | 0 | 0 | 0 | 0 | 0 | 0 | 0 | 0 | 0 | 0 | 0 | 0 | 0 | 0 | 0 | 0 | 0 | 0 | 0 | 1 | 0 | 0 | 0 | 0 | 0 | 0 | 0 | 0 | 0 | 0 | 0 | 0 | 0 | 0 | 0 | 0 | 0 | 0 | 6 | 0 | 0 | 0 | 0 | 0 | 0 | 0 | 0 | 0 | 0 | 0 | 0 | 0 | 0 | 0 | 0 | 0 | 0 | 0 | 0 | 0 | 6 | 0 | 0 | 0 | 0 | 0 | 0 | 0 | 0 | 0 | 0 | 0 | 0 | 0 | 0 | 0 | 0 | 0 | 0 | 0 | 0 | 0 | 0 | 0 | 0 | 0 | 0 |  |  |  | 12.6 |  | 21.7 | 39.8 | 20
OC1=CC=C(NC(C2=CC=C(C=C2)C(NC2=CC=C(OP(O)(=O)C3=CC=CC=C3)C=C2)P2(=O)OC3=C(C=CC=C3)C3=CC=CC=C23)P2(=O)OC3=C(C=CC=C3)C3=CC=CC=C23)C=C1 | 0 | 0 | 2 | 0 | 0 | 0 | 0 | 0 | 1 | 0 | 1 | 0 | 0 | 0 | 0 | 0 | 0 | 0 | 0 | 0 | 0 | 1 | 0 | 0 | 0 | 0 | 0 | 0 | 0 | 0 | 0 | 0 | 0 | 0 | 0 | 0 | 0 | 0 | 0 | 0 | 0 | 0 | 0 | 0 | 0 | 0 | 0 | 0 | 0 | 0 | 0 | 0 | 0 | 0 | 2 | 0 | 0 | 0 | 0 | 0 | 0 | 0 | 0 | 0 | 1 | 0 | 0 | 0 | 0 | 0 | 0 | 0 | 0 | 0 | 0 | 0 | 3 | 0 | 0 | 0 | 0 | 4 | 0 | 0 | 0 | 0 | 0 | 0 | 0 | 0 | 0 | 0 | 0 | 0 | 0 | 0 | 0 | 0 | 0 | 0 | 0 | 0 | 0 | OC1=CC=C(NC(C2=CC=C(C=C2)C(NC2=CC=C(OP(O)(=O)C3=CC=CC=C3)C=C2)P2(=O)OC3=C(C=CC=C3)C3=CC=CC=C23)P2(=O)OC3=C(C=CC=C3)C3=CC=CC=C23)C=C1 | NC(=N)NC#N | CC(C)(C1=CC=C(OCC2CO2)C=C1)C1=CC=C(OCC2CO2)C=C1 | 4.33 |  | 24 | 26 | [7 empty] | 127 | 130
OC1=CC=C(NC(C2=CC=C(C=C2)C(NC2=CC=C(OP(O)(=O)C3=CC=CC=C3)C=C2)P2(=O)OC3=C(C=CC=C3)C3=CC=CC=C23)P2(=O)OC3=C(C=CC=C3)C3=CC=CC=C23)C=C1 | 0 | 0 | 2 | 0 | 0 | 0 | 0 | 0 | 1 | 0 | 1 | 0 | 0 | 0 | 0 | 0 | 0 | 0 | 0 | 0 | 0 | 1 | 0 | 0 | 0 | 0 | 0 | 0 | 0 | 0 | 0 | 0 | 0 | 0 | 0 | 0 | 0 | 0 | 0 | 0 | 0 | 0 | 0 | 0 | 0 | 0 | 0 | 0 | 0 | 0 | 0 | 0 | 0 | 0 | 2 | 0 | 0 | 0 | 0 | 0 | 0 | 0 | 0 | 0 | 1 | 0 | 0 | 0 | 0 | 0 | 0 | 0 | 0 | 0 | 0 | 0 | 3 | 0 | 0 | 0 | 0 | 4 | 0 | 0 | 0 | 0 | 0 | 0 | 0 | 0 | 0 | 0 | 0 | 0 | 0 | 0 | 0 | 0 | 0 | 0 | 0 | 0 | 0 |  |  |  | 8.34 |  | 24 | 27 | [7 empty] | 127 | 131
OC1=CC=C(NC(C2=CC=C(C=C2)C(NC2=CC=C(OP(O)(=O)C3=CC=CC=C3)C=C2)P2(=O)OC3=C(C=CC=C3)C3=CC=CC=C23)P2(=O)OC3=C(C=CC=C3)C3=CC=CC=C23)C=C1 | 0 | 0 | 2 | 0 | 0 | 0 | 0 | 0 | 1 | 0 | 1 | 0 | 0 | 0 | 0 | 0 | 0 | 0 | 0 | 0 | 0 | 1 | 0 | 0 | 0 | 0 | 0 | 0 | 0 | 0 | 0 | 0 | 0 | 0 | 0 | 0 | 0 | 0 | 0 | 0 | 0 | 0 | 0 | 0 | 0 | 0 | 0 | 0 | 0 | 0 | 0 | 0 | 0 | 0 | 2 | 0 | 0 | 0 | 0 | 0 | 0 | 0 | 0 | 0 | 1 | 0 | 0 | 0 | 0 | 0 | 0 | 0 | 0 | 0 | 0 | 0 | 3 | 0 | 0 | 0 | 0 | 4 | 0 | 0 | 0 | 0 | 0 | 0 | 0 | 0 | 0 | 0 | 0 | 0 | 0 | 0 | 0 | 0 | 0 | 0 | 0 | 0 | 0 |  |  |  | 18.03 |  | 24 | 30 | [7 empty] | 127 | 138
C=CCNP(=O)(NCC=C)C1=CC=CC=C1 | 0 | 0 | 0 | 0 | 0 | 0 | 0 | 0 | 0 | 0 | 0 | 0 | 0 | 0 | 0 | 0 | 0 | 0 | 0 | 0 | 1 | 0 | 0 | 0 | 0 | 0 | 0 | 0 | 0 | 0 | 0 | 0 | 0 | 0 | 0 | 0 | 0 | 0 | 0 | 0 | 0 | 0 | 0 | 0 | 0 | 0 | 0 | 0 | 0 | 0 | 0 | 0 | 0 | 0 | 0 | 0 | 0 | 0 | 0 | 0 | 0 | 0 | 0 | 0 | 0 | 0 | 0 | 0 | 0 | 0 | 0 | 0 | 0 | 0 | 0 | 0 | 0 | 0 | 0 | 0 | 0 | 0 | 0 | 0 | 0 | 0 | 0 | 0 | 0 | 0 | 0 | 0 | 0 | 0 | 0 | 0 | 0 | 0 | 0 | 2 | 0 | 0 | 0 | C=CCNP(=O)(NCC=C)C1=CC=CC=C1 | NC1=CC=C(C=C1)S(=O)(=O)C1=CC=C(N)C=C1 | CC(C)(C1=CC=C(OCC2CO2)C=C1)C1=CC=C(OCC2CO2)C=C1 | 1 |  | 22 | 28 | 0 | 1079 | 600
C=CCNP(=O)(NCC=C)C1=CC=CC=C1 | 0 | 0 | 0 | 0 | 0 | 0 | 0 | 0 | 0 | 0 | 0 | 0 | 0 | 0 | 0 | 0 | 0 | 0 | 0 | 0 | 1 | 0 | 0 | 0 | 0 | 0 | 0 | 0 | 0 | 0 | 0 | 0 | 0 | 0 | 0 | 0 | 0 | 0 | 0 | 0 | 0 | 0 | 0 | 0 | 0 | 0 | 0 | 0 | 0 | 0 | 0 | 0 | 0 | 0 | 0 | 0 | 0 | 0 | 0 | 0 | 0 | 0 | 0 | 0 | 0 | 0 | 0 | 0 | 0 | 0 | 0 | 0 | 0 | 0 | 0 | 0 | 0 | 0 | 0 | 0 | 0 | 0 | 0 | 0 | 0 | 0 | 0 | 0 | 0 | 0 | 0 | 0 | 0 | 0 | 0 | 0 | 0 | 0 | 0 | 2 | 0 | 0 | 0 |  |  |  | 3 |  | 22 | 29 | 10 | 1079 | 530
C=CCNP(=O)(NCC=C)C1=CC=CC=C1 | 0 | 0 | 0 | 0 | 0 | 0 | 0 | 0 | 0 | 0 | 0 | 0 | 0 | 0 | 0 | 0 | 0 | 0 | 0 | 0 | 1 | 0 | 0 | 0 | 0 | 0 | 0 | 0 | 0 | 0 | 0 | 0 | 0 | 0 | 0 | 0 | 0 | 0 | 0 | 0 | 0 | 0 | 0 | 0 | 0 | 0 | 0 | 0 | 0 | 0 | 0 | 0 | 0 | 0 | 0 | 0 | 0 | 0 | 0 | 0 | 0 | 0 | 0 | 0 | 0 | 0 | 0 | 0 | 0 | 0 | 0 | 0 | 0 | 0 | 0 | 0 | 0 | 0 | 0 | 0 | 0 | 0 | 0 | 0 | 0 | 0 | 0 | 0 | 0 | 0 | 0 | 0 | 0 | 0 | 0 | 0 | 0 | 0 | 0 | 2 | 0 | 0 | 0 |  |  |  | 5 |  | 22 | 31 | 20 | 1079 | 419 |  |  | 82 | 78
C=CCNP(=O)(O)NCC=C | 0 | 0 | 0 | 0 | 0 | 0 | 0 | 0 | 0 | 0 | 0 | 0 | 0 | 0 | 0 | 0 | 0 | 0 | 0 | 0 | 0 | 0 | 0 | 0 | 0 | 0 | 0 | 0 | 0 | 0 | 0 | 0 | 0 | 0 | 0 | 0 | 0 | 0 | 0 | 0 | 0 | 0 | 0 | 0 | 0 | 0 | 0 | 0 | 0 | 0 | 0 | 0 | 0 | 0 | 0 | 0 | 0 | 0 | 0 | 0 | 0 | 0 | 0 | 0 | 0 | 0 | 0 | 0 | 0 | 0 | 0 | 0 | 0 | 0 | 0 | 0 | 0 | 0 | 0 | 0 | 0 | 0 | 0 | 0 | 0 | 0 | 0 | 0 | 0 | 0 | 0 | 0 | 0 | 0 | 0 | 0 | 0 | 0 | 0 | 2 | 0 | 1 | 0 | C=CCNP(=O)(O)NCC=C | NC1=CC=C(C=C1)S(=O)(=O)C1=CC=C(N)C=C1 | CC(C)(C1=CC=C(OCC2CO2)C=C1)C1=CC=C(OCC2CO2)C=C1 | 1 |  | 22 | 25 | 0 | 1079 | 864
C=CCNP(=O)(O)NCC=C | 0 | 0 | 0 | 0 | 0 | 0 | 0 | 0 | 0 | 0 | 0 | 0 | 0 | 0 | 0 | 0 | 0 | 0 | 0 | 0 | 0 | 0 | 0 | 0 | 0 | 0 | 0 | 0 | 0 | 0 | 0 | 0 | 0 | 0 | 0 | 0 | 0 | 0 | 0 | 0 | 0 | 0 | 0 | 0 | 0 | 0 | 0 | 0 | 0 | 0 | 0 | 0 | 0 | 0 | 0 | 0 | 0 | 0 | 0 | 0 | 0 | 0 | 0 | 0 | 0 | 0 | 0 | 0 | 0 | 0 | 0 | 0 | 0 | 0 | 0 | 0 | 0 | 0 | 0 | 0 | 0 | 0 | 0 | 0 | 0 | 0 | 0 | 0 | 0 | 0 | 0 | 0 | 0 | 0 | 0 | 0 | 0 | 0 | 0 | 2 | 0 | 1 | 0 |  |  |  | 3 |  | 22 | 26 | 0 | 1079 | 720
C=CCNP(=O)(O)NCC=C | 0 | 0 | 0 | 0 | 0 | 0 | 0 | 0 | 0 | 0 | 0 | 0 | 0 | 0 | 0 | 0 | 0 | 0 | 0 | 0 | 0 | 0 | 0 | 0 | 0 | 0 | 0 | 0 | 0 | 0 | 0 | 0 | 0 | 0 | 0 | 0 | 0 | 0 | 0 | 0 | 0 | 0 | 0 | 0 | 0 | 0 | 0 | 0 | 0 | 0 | 0 | 0 | 0 | 0 | 0 | 0 | 0 | 0 | 0 | 0 | 0 | 0 | 0 | 0 | 0 | 0 | 0 | 0 | 0 | 0 | 0 | 0 | 0 | 0 | 0 | 0 | 0 | 0 | 0 | 0 | 0 | 0 | 0 | 0 | 0 | 0 | 0 | 0 | 0 | 0 | 0 | 0 | 0 | 0 | 0 | 0 | 0 | 0 | 0 | 2 | 0 | 1 | 0 |  |  |  | 5 |  | 22 | 27 | 0 | 1079 | 702
CCCCCCCCNP(=O)(NCCCCCCCC)C1=CC=CC=C1 | 0 | 0 | 0 | 0 | 0 | 0 | 0 | 0 | 0 | 0 | 0 | 0 | 0 | 0 | 0 | 0 | 0 | 0 | 0 | 0 | 1 | 0 | 0 | 0 | 0 | 0 | 0 | 0 | 0 | 0 | 0 | 0 | 0 | 0 | 0 | 0 | 0 | 0 | 0 | 0 | 0 | 0 | 0 | 0 | 0 | 0 | 0 | 0 | 0 | 0 | 0 | 0 | 0 | 0 | 0 | 0 | 0 | 0 | 0 | 0 | 0 | 0 | 0 | 0 | 0 | 0 | 0 | 0 | 0 | 0 | 0 | 0 | 0 | 0 | 0 | 0 | 0 | 0 | 0 | 0 | 0 | 0 | 0 | 0 | 0 | 0 | 0 | 0 | 0 | 0 | 0 | 0 | 0 | 0 | 0 | 0 | 0 | 0 | 0 | 0 | 2 | 0 | 0 | CCCCCCCCNP(=O)(NCCCCCCCC)C1=CC=CC=C1 | NC1=CC=C(C=C1)S(=O)(=O)C1=CC=C(N)C=C1 | CC(C)(C1=CC=C(OCC2CO2)C=C1)C1=CC=C(OCC2CO2)C=C1 | 7.5 |  | 22 | 37 | 20
CCCCCCCCNP(=O)(NCCCCCCCC)OC1=CC=CC=C1 | 0 | 0 | 0 | 0 | 0 | 0 | 0 | 0 | 0 | 0 | 0 | 0 | 0 | 0 | 0 | 0 | 0 | 0 | 0 | 0 | 0 | 1 | 0 | 0 | 0 | 0 | 0 | 0 | 0 | 0 | 0 | 0 | 0 | 0 | 0 | 0 | 0 | 0 | 0 | 0 | 0 | 0 | 0 | 0 | 0 | 0 | 0 | 0 | 0 | 0 | 0 | 0 | 0 | 0 | 0 | 0 | 0 | 0 | 0 | 0 | 0 | 0 | 0 | 0 | 0 | 0 | 0 | 0 | 0 | 0 | 0 | 0 | 0 | 0 | 0 | 0 | 1 | 0 | 0 | 0 | 0 | 0 | 0 | 6 | 0 | 0 | 0 | 0 | 0 | 0 | 0 | 0 | 0 | 0 | 0 | 0 | 0 | 0 | 0 | 0 | 2 | 1 | 0 | CCCCCCCCNP(=O)(NCCCCCCCC)OC1=CC=CC=C1 | NC1=CC=C(C=C1)S(=O)(=O)C1=CC=C(N)C=C1 | CC(C)(C1=CC=C(OCC2CO2)C=C1)C1=CC=C(OCC2CO2)C=C1 | 7.5 |  | 22 | 33 | 0
O=P(NCCC1=CC=CC=C1)(NCCC1=CC=CC=C1)OC1=CC=CC=C1 | 0 | 0 | 0 | 0 | 0 | 0 | 0 | 0 | 0 | 0 | 0 | 0 | 0 | 0 | 0 | 0 | 0 | 0 | 0 | 0 | 0 | 3 | 0 | 0 | 0 | 0 | 0 | 0 | 0 | 0 | 0 | 0 | 0 | 0 | 0 | 0 | 0 | 0 | 0 | 0 | 0 | 0 | 0 | 0 | 0 | 0 | 0 | 0 | 0 | 0 | 0 | 0 | 0 | 0 | 0 | 0 | 0 | 0 | 0 | 0 | 0 | 0 | 0 | 0 | 0 | 0 | 0 | 0 | 0 | 0 | 0 | 0 | 0 | 0 | 0 | 0 | 0 | 0 | 0 | 0 | 0 | 0 | 0 | 0 | 0 | 0 | 0 | 0 | 0 | 0 | 0 | 0 | 0 | 0 | 0 | 0 | 0 | 0 | 0 | 0 | 0 | 1 | 0 | O=P(NCCC1=CC=CC=C1)(NCCC1=CC=CC=C1)OC1=CC=CC=C1 | NC1=CC=C(C=C1)S(=O)(=O)C1=CC=C(N)C=C1 | CC(C)(C1=CC=C(OCC2CO2)C=C1)C1=CC=C(OCC2CO2)C=C1 | 7.7 |  | 22 | 37 | 20
O=P(NCCC1=CC=CC=C1)(NCCC1=CC=CC=C1)C1=CC=CC=C1 | 0 | 0 | 0 | 0 | 0 | 0 | 0 | 0 | 0 | 0 | 0 | 0 | 0 | 0 | 0 | 0 | 0 | 0 | 0 | 0 | 1 | 2 | 0 | 0 | 0 | 0 | 0 | 0 | 0 | 0 | 0 | 0 | 0 | 0 | 0 | 0 | 0 | 0 | 0 | 0 | 0 | 0 | 0 | 0 | 0 | 0 | 0 | 0 | 0 | 0 | 0 | 0 | 0 | 0 | 0 | 0 | 0 | 0 | 0 | 0 | 0 | 0 | 0 | 0 | 0 | 0 | 0 | 0 | 0 | 0 | 0 | 0 | 0 | 0 | 0 | 0 | 0 | 0 | 0 | 0 | 0 | 0 | 0 | 0 | 0 | 0 | 0 | 0 | 0 | 0 | 0 | 0 | 0 | 0 | 0 | 0 | 0 | 0 | 0 | 0 | 0 | 0 | 0 | O=P(NCCC1=CC=CC=C1)(NCCC1=CC=CC=C1)C1=CC=CC=C1 | NC1=CC=C(C=C1)S(=O)(=O)C1=CC=C(N)C=C1 | CC(C)(C1=CC=C(OCC2CO2)C=C1)C1=CC=C(OCC2CO2)C=C1 | 7.7 |  | 22 | 34 | 0
O=C1CCC(=O)N1C1=CC=C(OP2(OC3=CC=C(C=C3)N3C(=O)CCC3=O)=NP(OC3=CC=C(C=C3)N3C(=O)CCC3=O)(OC3=CC=C(C=C3)N3C(=O)CCC3=O)=NP(OC3=CC=C(C=C3)N3C(=O)CCC3=O)(OC3=CC=C(C=C3)N3C(=O)CCC3=O)=N2)C=C1 | 0 | 0 | 0 | 0 | 0 | 6 | 0 | 0 | 0 | 0 | 0 | 0 | 0 | 0 | 0 | 0 | 0 | 0 | 0 | 0 | 0 | 0 | 0 | 0 | 0 | 0 | 0 | 0 | 0 | 0 | 0 | 0 | 0 | 0 | 0 | 1 | 0 | 0 | 0 | 0 | 0 | 0 | 0 | 0 | 0 | 0 | 0 | 0 | 0 | 0 | 0 | 0 | 0 | 0 | 0 | 0 | 0 | 0 | 0 | 0 | 0 | 0 | 0 | 0 | 0 | 0 | 0 | 0 | 0 | 0 | 0 | 0 | 0 | 0 | 0 | 0 | 6 | 0 | 0 | 0 | 0 | 0 | 0 | 0 | 0 | 0 | 0 | 0 | 0 | 0 | 0 | 0 | 0 | 0 | 0 | 0 | 0 | 0 | 0 | 0 | 0 | 0 | 0 | O=C1CCC(=O)N1C1=CC=C(OP2(OC3=CC=C(C=C3)N3C(=O)CCC3=O)=NP(OC3=CC=C(C=C3)N3C(=O)CCC3=O)(OC3=CC=C(C=C3)N3C(=O)CCC3=O)=NP(OC3=CC=C(C=C3)N3C(=O)CCC3=O)(OC3=CC=C(C=C3)N3C(=O)CCC3=O)=N2)C=C1 | NC1=CC=C(C=C1)S(=O)(=O)C1=CC=C(N)C=C1 | CC(C)(C1=CC=C(OCC2CO2)C=C1)C1=CC=C(OCC2CO2)C=C1 | 3.4 |  | 22.5 | 27 | 0 | 1208 | 751
O=C1CCC(=O)N1C1=CC=C(OP2(OC3=CC=C(C=C3)N3C(=O)CCC3=O)=NP(OC3=CC=C(C=C3)N3C(=O)CCC3=O)(OC3=CC=C(C=C3)N3C(=O)CCC3=O)=NP(OC3=CC=C(C=C3)N3C(=O)CCC3=O)(OC3=CC=C(C=C3)N3C(=O)CCC3=O)=N2)C=C1 | 0 | 0 | 0 | 0 | 0 | 6 | 0 | 0 | 0 | 0 | 0 | 0 | 0 | 0 | 0 | 0 | 0 | 0 | 0 | 0 | 0 | 0 | 0 | 0 | 0 | 0 | 0 | 0 | 0 | 0 | 0 | 0 | 0 | 0 | 0 | 1 | 0 | 0 | 0 | 0 | 0 | 0 | 0 | 0 | 0 | 0 | 0 | 0 | 0 | 0 | 0 | 0 | 0 | 0 | 0 | 0 | 0 | 0 | 0 | 0 | 0 | 0 | 0 | 0 | 0 | 0 | 0 | 0 | 0 | 0 | 0 | 0 | 0 | 0 | 0 | 0 | 6 | 0 | 0 | 0 | 0 | 0 | 0 | 0 | 0 | 0 | 0 | 0 | 0 | 0 | 0 | 0 | 0 | 0 | 0 | 0 | 0 | 0 | 0 | 0 | 0 | 0 | 0 |  |  |  | 6.8 |  | 22.5 | 29 | 10 | 1208 | 469
O=C1CCC(=O)N1C1=CC=C(OP2(OC3=CC=C(C=C3)N3C(=O)CCC3=O)=NP(OC3=CC=C(C=C3)N3C(=O)CCC3=O)(OC3=CC=C(C=C3)N3C(=O)CCC3=O)=NP(OC3=CC=C(C=C3)N3C(=O)CCC3=O)(OC3=CC=C(C=C3)N3C(=O)CCC3=O)=N2)C=C1 | 0 | 0 | 0 | 0 | 0 | 6 | 0 | 0 | 0 | 0 | 0 | 0 | 0 | 0 | 0 | 0 | 0 | 0 | 0 | 0 | 0 | 0 | 0 | 0 | 0 | 0 | 0 | 0 | 0 | 0 | 0 | 0 | 0 | 0 | 0 | 1 | 0 | 0 | 0 | 0 | 0 | 0 | 0 | 0 | 0 | 0 | 0 | 0 | 0 | 0 | 0 | 0 | 0 | 0 | 0 | 0 | 0 | 0 | 0 | 0 | 0 | 0 | 0 | 0 | 0 | 0 | 0 | 0 | 0 | 0 | 0 | 0 | 0 | 0 | 0 | 0 | 6 | 0 | 0 | 0 | 0 | 0 | 0 | 0 | 0 | 0 | 0 | 0 | 0 | 0 | 0 | 0 | 0 | 0 | 0 | 0 | 0 | 0 | 0 | 0 | 0 | 0 | 0 |  |  |  | 10.2 |  | 22.5 | 33.4 | 20 | 1208 | 506
O=C1CCC(=O)N1C1=CC=C(OP2(OC3=CC=C(C=C3)N3C(=O)CCC3=O)=NP(OC3=CC=C(C=C3)N3C(=O)CCC3=O)(OC3=CC=C(C=C3)N3C(=O)CCC3=O)=NP(OC3=CC=C(C=C3)N3C(=O)CCC3=O)(OC3=CC=C(C=C3)N3C(=O)CCC3=O)=N2)C=C1 | 0 | 0 | 0 | 0 | 0 | 6 | 0 | 0 | 0 | 0 | 0 | 0 | 0 | 0 | 0 | 0 | 0 | 0 | 0 | 0 | 0 | 0 | 0 | 0 | 0 | 0 | 0 | 0 | 0 | 0 | 0 | 0 | 0 | 0 | 0 | 1 | 0 | 0 | 0 | 0 | 0 | 0 | 0 | 0 | 0 | 0 | 0 | 0 | 0 | 0 | 0 | 0 | 0 | 0 | 0 | 0 | 0 | 0 | 0 | 0 | 0 | 0 | 0 | 0 | 0 | 0 | 0 | 0 | 0 | 0 | 0 | 0 | 0 | 0 | 0 | 0 | 6 | 0 | 0 | 0 | 0 | 0 | 0 | 0 | 0 | 0 | 0 | 0 | 0 | 0 | 0 | 0 | 0 | 0 | 0 | 0 | 0 | 0 | 0 | 0 | 0 | 0 | 0 |  |  |  | 13.6 |  | 22.5 | 35 | 20 | 1208 | 467
O=C1CCC(=O)N1C1=CC=C(OP2(OC3=CC=C(C=C3)N3C(=O)CCC3=O)=NP(OC3=CC=C(C=C3)N3C(=O)CCC3=O)(OC3=CC=C(C=C3)N3C(=O)CCC3=O)=NP(OC3=CC=C(C=C3)N3C(=O)CCC3=O)(OC3=CC=C(C=C3)N3C(=O)CCC3=O)=N2)C=C1 | 0 | 0 | 0 | 0 | 0 | 6 | 0 | 0 | 0 | 0 | 0 | 0 | 0 | 0 | 0 | 0 | 0 | 0 | 0 | 0 | 0 | 0 | 0 | 0 | 0 | 0 | 0 | 0 | 0 | 0 | 0 | 0 | 0 | 0 | 0 | 1 | 0 | 0 | 0 | 0 | 0 | 0 | 0 | 0 | 0 | 0 | 0 | 0 | 0 | 0 | 0 | 0 | 0 | 0 | 0 | 0 | 0 | 0 | 0 | 0 | 0 | 0 | 0 | 0 | 0 | 0 | 0 | 0 | 0 | 0 | 0 | 0 | 0 | 0 | 0 | 0 | 6 | 0 | 0 | 0 | 0 | 0 | 0 | 0 | 0 | 0 | 0 | 0 | 0 | 0 | 0 | 0 | 0 | 0 | 0 | 0 | 0 | 0 | 0 | 0 | 0 | 0 | 0 |  |  |  | 17 |  | 22.5 | 36.5 | 20 | 1208 | 351
CC(C)(C1=CC=C(OP2(NC3=CC=CC=C3)=N[PH](NC3=CC=CC=C3)=NP(NC3=CC=CC=C3)(NC3=CC=CC=C3)=N2)C=C1)C1=CC=C(OP2(NC3=CC=CC=C3)=NP(NC3=CC=CC=C3)(NC3=CC=CC=C3)=NP(NC3=CC=CC=C3)(NC3=CC=CC=C3)=N2)C=C1 | 0 | 0 | 0 | 0 | 0 | 0 | 0 | 0 | 0 | 0 | 0 | 0 | 0 | 0 | 0 | 0 | 0 | 0 | 0 | 0 | 0 | 0 | 0 | 0 | 0 | 0 | 0 | 0 | 0 | 0 | 0 | 1 | 0 | 0 | 0 | 2 | 0 | 0 | 0 | 9 | 0 | 0 | 0 | 0 | 0 | 0 | 0 | 0 | 0 | 0 | 0 | 0 | 0 | 0 | 0 | 0 | 0 | 0 | 0 | 0 | 0 | 0 | 0 | 0 | 0 | 0 | 0 | 0 | 0 | 0 | 0 | 0 | 0 | 0 | 0 | 0 | 2 | 0 | 0 | 0 | 0 | 0 | 0 | 0 | 0 | 0 | 0 | 0 | 0 | 0 | 0 | 0 | 0 | 0 | 0 | 0 | 0 | 0 | 0 | 0 | 0 | 0 | 0 | CC(C)(C1=CC=C(OP2(NC3=CC=CC=C3)=N[PH](NC3=CC=CC=C3)=NP(NC3=CC=CC=C3)(NC3=CC=CC=C3)=N2)C=C1)C1=CC=C(OP2(NC3=CC=CC=C3)=NP(NC3=CC=CC=C3)(NC3=CC=CC=C3)=NP(NC3=CC=CC=C3)(NC3=CC=CC=C3)=N2)C=C1 | Nc1ccc(Cc2ccc(N)cc2)cc1 | CC(C)(C1=CC=C(OCC2CO2)C=C1)C1=CC=C(OCC2CO2)C=C1 | 3 |  | 21 | 26.8 | 0 | 709.6 | 482.8
CC(C)(C1=CC=C(OP2(NC3=CC=CC=C3)=N[PH](NC3=CC=CC=C3)=NP(NC3=CC=CC=C3)(NC3=CC=CC=C3)=N2)C=C1)C1=CC=C(OP2(NC3=CC=CC=C3)=NP(NC3=CC=CC=C3)(NC3=CC=CC=C3)=NP(NC3=CC=CC=C3)(NC3=CC=CC=C3)=N2)C=C1 | 0 | 0 | 0 | 0 | 0 | 0 | 0 | 0 | 0 | 0 | 0 | 0 | 0 | 0 | 0 | 0 | 0 | 0 | 0 | 0 | 0 | 0 | 0 | 0 | 0 | 0 | 0 | 0 | 0 | 0 | 0 | 1 | 0 | 0 | 0 | 2 | 0 | 0 | 0 | 9 | 0 | 0 | 0 | 0 | 0 | 0 | 0 | 0 | 0 | 0 | 0 | 0 | 0 | 0 | 0 | 0 | 0 | 0 | 0 | 0 | 0 | 0 | 0 | 0 | 0 | 0 | 0 | 0 | 0 | 0 | 0 | 0 | 0 | 0 | 0 | 0 | 2 | 0 | 0 | 0 | 0 | 0 | 0 | 0 | 0 | 0 | 0 | 0 | 0 | 0 | 0 | 0 | 0 | 0 | 0 | 0 | 0 | 0 | 0 | 0 | 0 | 0 | 0 |  |  |  | 6 |  | 21 | 28.2 | 0 | 709.6 | 450.1
CC(C)(C1=CC=C(OP2(NC3=CC=CC=C3)=N[PH](NC3=CC=CC=C3)=NP(NC3=CC=CC=C3)(NC3=CC=CC=C3)=N2)C=C1)C1=CC=C(OP2(NC3=CC=CC=C3)=NP(NC3=CC=CC=C3)(NC3=CC=CC=C3)=NP(NC3=CC=CC=C3)(NC3=CC=CC=C3)=N2)C=C1 | 0 | 0 | 0 | 0 | 0 | 0 | 0 | 0 | 0 | 0 | 0 | 0 | 0 | 0 | 0 | 0 | 0 | 0 | 0 | 0 | 0 | 0 | 0 | 0 | 0 | 0 | 0 | 0 | 0 | 0 | 0 | 1 | 0 | 0 | 0 | 2 | 0 | 0 | 0 | 9 | 0 | 0 | 0 | 0 | 0 | 0 | 0 | 0 | 0 | 0 | 0 | 0 | 0 | 0 | 0 | 0 | 0 | 0 | 0 | 0 | 0 | 0 | 0 | 0 | 0 | 0 | 0 | 0 | 0 | 0 | 0 | 0 | 0 | 0 | 0 | 0 | 2 | 0 | 0 | 0 | 0 | 0 | 0 | 0 | 0 | 0 | 0 | 0 | 0 | 0 | 0 | 0 | 0 | 0 | 0 | 0 | 0 | 0 | 0 | 0 | 0 | 0 | 0 |  |  |  | 9 |  | 21 | 28.7 | 10 | 709.6 | 433.8
O=C1N(CCCP2(=O)OC3=CC=CC=C3C3=C2C=CC=C3)C(=O)N(CCCP2(=O)OC3=C(C=CC=C3)C3=C2C=CC=C3)C(=O)N1CCCP1(=O)OC2=C(C=CC=C2)C2=C1C=CC=C2 | 0 | 0 | 3 | 0 | 0 | 0 | 0 | 0 | 0 | 0 | 0 | 0 | 0 | 0 | 0 | 0 | 0 | 0 | 0 | 0 | 0 | 0 | 0 | 0 | 0 | 0 | 0 | 0 | 0 | 0 | 0 | 0 | 0 | 0 | 0 | 0 | 0 | 0 | 0 | 0 | 0 | 0 | 0 | 0 | 0 | 0 | 0 | 0 | 0 | 0 | 0 | 1 | 0 | 0 | 0 | 0 | 0 | 0 | 0 | 0 | 0 | 0 | 0 | 0 | 0 | 0 | 0 | 0 | 0 | 0 | 0 | 0 | 0 | 0 | 0 | 0 | 0 | 0 | 0 | 0 | 0 | 0 | 0 | 0 | 0 | 0 | 0 | 0 | 0 | 0 | 0 | 0 | 0 | 0 | 0 | 0 | 0 | 0 | 0 | 0 | 0 | 0 | 0 | O=C1N(CCCP2(=O)OC3=CC=CC=C3C3=C2C=CC=C3)C(=O)N(CCCP2(=O)OC3=C(C=CC=C3)C3=C2C=CC=C3)C(=O)N1CCCP1(=O)OC2=C(C=CC=C2)C2=C1C=CC=C2 | NC1=CC=C(C=C1)S(=O)(=O)C1=CC=C(N)C=C1 | CC(C)(C1=CC=C(OCC2CO2)C=C1)C1=CC=C(OCC2CO2)C=C1 | 6 |  | 22.5 | 32.4 | 0 | 966 | 691
O=C1N(CCCP2(=O)OC3=CC=CC=C3C3=C2C=CC=C3)C(=O)N(CCCP2(=O)OC3=C(C=CC=C3)C3=C2C=CC=C3)C(=O)N1CCCP1(=O)OC2=C(C=CC=C2)C2=C1C=CC=C2 | 0 | 0 | 3 | 0 | 0 | 0 | 0 | 0 | 0 | 0 | 0 | 0 | 0 | 0 | 0 | 0 | 0 | 0 | 0 | 0 | 0 | 0 | 0 | 0 | 0 | 0 | 0 | 0 | 0 | 0 | 0 | 0 | 0 | 0 | 0 | 0 | 0 | 0 | 0 | 0 | 0 | 0 | 0 | 0 | 0 | 0 | 0 | 0 | 0 | 0 | 0 | 1 | 0 | 0 | 0 | 0 | 0 | 0 | 0 | 0 | 0 | 0 | 0 | 0 | 0 | 0 | 0 | 0 | 0 | 0 | 0 | 0 | 0 | 0 | 0 | 0 | 0 | 0 | 0 | 0 | 0 | 0 | 0 | 0 | 0 | 0 | 0 | 0 | 0 | 0 | 0 | 0 | 0 | 0 | 0 | 0 | 0 | 0 | 0 | 0 | 0 | 0 | 0 |  |  |  | 8 |  | 22.5 | 32.6 | 10 | 966 | 590
O=C1N(CCCP2(=O)OC3=CC=CC=C3C3=C2C=CC=C3)C(=O)N(CCCP2(=O)OC3=C(C=CC=C3)C3=C2C=CC=C3)C(=O)N1CCCP1(=O)OC2=C(C=CC=C2)C2=C1C=CC=C2 | 0 | 0 | 3 | 0 | 0 | 0 | 0 | 0 | 0 | 0 | 0 | 0 | 0 | 0 | 0 | 0 | 0 | 0 | 0 | 0 | 0 | 0 | 0 | 0 | 0 | 0 | 0 | 0 | 0 | 0 | 0 | 0 | 0 | 0 | 0 | 0 | 0 | 0 | 0 | 0 | 0 | 0 | 0 | 0 | 0 | 0 | 0 | 0 | 0 | 0 | 0 | 1 | 0 | 0 | 0 | 0 | 0 | 0 | 0 | 0 | 0 | 0 | 0 | 0 | 0 | 0 | 0 | 0 | 0 | 0 | 0 | 0 | 0 | 0 | 0 | 0 | 0 | 0 | 0 | 0 | 0 | 0 | 0 | 0 | 0 | 0 | 0 | 0 | 0 | 0 | 0 | 0 | 0 | 0 | 0 | 0 | 0 | 0 | 0 | 0 | 0 | 0 | 0 |  |  |  | 10 |  | 22.5 | 34.2 | 10 | 966 | 452
O=C1N(CCCP2(=O)OC3=CC=CC=C3C3=C2C=CC=C3)C(=O)N(CCCP2(=O)OC3=C(C=CC=C3)C3=C2C=CC=C3)C(=O)N1CCCP1(=O)OC2=C(C=CC=C2)C2=C1C=CC=C2 | 0 | 0 | 3 | 0 | 0 | 0 | 0 | 0 | 0 | 0 | 0 | 0 | 0 | 0 | 0 | 0 | 0 | 0 | 0 | 0 | 0 | 0 | 0 | 0 | 0 | 0 | 0 | 0 | 0 | 0 | 0 | 0 | 0 | 0 | 0 | 0 | 0 | 0 | 0 | 0 | 0 | 0 | 0 | 0 | 0 | 0 | 0 | 0 | 0 | 0 | 0 | 1 | 0 | 0 | 0 | 0 | 0 | 0 | 0 | 0 | 0 | 0 | 0 | 0 | 0 | 0 | 0 | 0 | 0 | 0 | 0 | 0 | 0 | 0 | 0 | 0 | 0 | 0 | 0 | 0 | 0 | 0 | 0 | 0 | 0 | 0 | 0 | 0 | 0 | 0 | 0 | 0 | 0 | 0 | 0 | 0 | 0 | 0 | 0 | 0 | 0 | 0 | 0 |  |  |  | 12 |  | 22.5 | 33.5 | 20 | 966 | 641
OC(COC1=CC=C(C=C1)N1C(=O)CC(C1=O)P1(=O)OC2=CC=CC=C2C2=CC=CC=C12)CN1C(=O)N(CC(O)COC2=CC=C(C=C2)N2C(=O)CC(C2=O)P2(=O)OC3=C(C=CC=C3)C3=C2C=CC=C3)C(=O)N(CC(O)COC2=CC=C(C=C2)N2C(=O)CC(C2=O)P2(=O)OC3=C(C=CC=C3)C3=C2C=CC=C3)C1=O | 0 | 0 | 3 | 0 | 0 | 3 | 0 | 0 | 0 | 0 | 0 | 0 | 0 | 0 | 0 | 0 | 0 | 0 | 0 | 0 | 0 | 0 | 0 | 0 | 0 | 0 | 0 | 0 | 0 | 0 | 0 | 0 | 0 | 0 | 0 | 0 | 0 | 0 | 0 | 0 | 0 | 0 | 0 | 0 | 0 | 0 | 0 | 0 | 0 | 0 | 0 | 1 | 0 | 0 | 0 | 0 | 0 | 0 | 0 | 0 | 0 | 0 | 0 | 0 | 0 | 0 | 0 | 0 | 0 | 0 | 0 | 0 | 0 | 0 | 0 | 0 | 3 | 0 | 0 | 0 | 0 | 0 | 0 | 0 | 0 | 0 | 0 | 0 | 0 | 0 | 0 | 0 | 0 | 0 | 0 | 0 | 0 | 0 | 0 | 0 | 0 | 0 | 0 | OC(COC1=CC=C(C=C1)N1C(=O)CC(C1=O)P1(=O)OC2=CC=CC=C2C2=CC=CC=C12)CN1C(=O)N(CC(O)COC2=CC=C(C=C2)N2C(=O)CC(C2=O)P2(=O)OC3=C(C=CC=C3)C3=C2C=CC=C3)C(=O)N(CC(O)COC2=CC=C(C=C2)N2C(=O)CC(C2=O)P2(=O)OC3=C(C=CC=C3)C3=C2C=CC=C3)C1=O | NC1=CC=C(C=C1)S(=O)(=O)C1=CC=C(N)C=C1 | CC(C)(C1=CC=C(OCC2CO2)C=C1)C1=CC=C(OCC2CO2)C=C1 | 3.3 |  | 22.5 | 31.2 | 0 | 1208 | 837
OC(COC1=CC=C(C=C1)N1C(=O)CC(C1=O)P1(=O)OC2=CC=CC=C2C2=CC=CC=C12)CN1C(=O)N(CC(O)COC2=CC=C(C=C2)N2C(=O)CC(C2=O)P2(=O)OC3=C(C=CC=C3)C3=C2C=CC=C3)C(=O)N(CC(O)COC2=CC=C(C=C2)N2C(=O)CC(C2=O)P2(=O)OC3=C(C=CC=C3)C3=C2C=CC=C3)C1=O | 0 | 0 | 3 | 0 | 0 | 3 | 0 | 0 | 0 | 0 | 0 | 0 | 0 | 0 | 0 | 0 | 0 | 0 | 0 | 0 | 0 | 0 | 0 | 0 | 0 | 0 | 0 | 0 | 0 | 0 | 0 | 0 | 0 | 0 | 0 | 0 | 0 | 0 | 0 | 0 | 0 | 0 | 0 | 0 | 0 | 0 | 0 | 0 | 0 | 0 | 0 | 1 | 0 | 0 | 0 | 0 | 0 | 0 | 0 | 0 | 0 | 0 | 0 | 0 | 0 | 0 | 0 | 0 | 0 | 0 | 0 | 0 | 0 | 0 | 0 | 0 | 3 | 0 | 0 | 0 | 0 | 0 | 0 | 0 | 0 | 0 | 0 | 0 | 0 | 0 | 0 | 0 | 0 | 0 | 0 | 0 | 0 | 0 | 0 | 0 | 0 | 0 | 0 |  |  |  | 6.6 |  | 22.5 | 32.8 | 0 | 1208 | 685
OC(COC1=CC=C(C=C1)N1C(=O)CC(C1=O)P1(=O)OC2=CC=CC=C2C2=CC=CC=C12)CN1C(=O)N(CC(O)COC2=CC=C(C=C2)N2C(=O)CC(C2=O)P2(=O)OC3=C(C=CC=C3)C3=C2C=CC=C3)C(=O)N(CC(O)COC2=CC=C(C=C2)N2C(=O)CC(C2=O)P2(=O)OC3=C(C=CC=C3)C3=C2C=CC=C3)C1=O | 0 | 0 | 3 | 0 | 0 | 3 | 0 | 0 | 0 | 0 | 0 | 0 | 0 | 0 | 0 | 0 | 0 | 0 | 0 | 0 | 0 | 0 | 0 | 0 | 0 | 0 | 0 | 0 | 0 | 0 | 0 | 0 | 0 | 0 | 0 | 0 | 0 | 0 | 0 | 0 | 0 | 0 | 0 | 0 | 0 | 0 | 0 | 0 | 0 | 0 | 0 | 1 | 0 | 0 | 0 | 0 | 0 | 0 | 0 | 0 | 0 | 0 | 0 | 0 | 0 | 0 | 0 | 0 | 0 | 0 | 0 | 0 | 0 | 0 | 0 | 0 | 3 | 0 | 0 | 0 | 0 | 0 | 0 | 0 | 0 | 0 | 0 | 0 | 0 | 0 | 0 | 0 | 0 | 0 | 0 | 0 | 0 | 0 | 0 | 0 | 0 | 0 | 0 |  |  |  | 10 |  | 22.5 | 34.4 | 10 | 1208 | 544
OC(COC1=CC=C(C=C1)N1C(=O)CC(C1=O)P1(=O)OC2=CC=CC=C2C2=CC=CC=C12)CN1C(=O)N(CC(O)COC2=CC=C(C=C2)N2C(=O)CC(C2=O)P2(=O)OC3=C(C=CC=C3)C3=C2C=CC=C3)C(=O)N(CC(O)COC2=CC=C(C=C2)N2C(=O)CC(C2=O)P2(=O)OC3=C(C=CC=C3)C3=C2C=CC=C3)C1=O | 0 | 0 | 3 | 0 | 0 | 3 | 0 | 0 | 0 | 0 | 0 | 0 | 0 | 0 | 0 | 0 | 0 | 0 | 0 | 0 | 0 | 0 | 0 | 0 | 0 | 0 | 0 | 0 | 0 | 0 | 0 | 0 | 0 | 0 | 0 | 0 | 0 | 0 | 0 | 0 | 0 | 0 | 0 | 0 | 0 | 0 | 0 | 0 | 0 | 0 | 0 | 1 | 0 | 0 | 0 | 0 | 0 | 0 | 0 | 0 | 0 | 0 | 0 | 0 | 0 | 0 | 0 | 0 | 0 | 0 | 0 | 0 | 0 | 0 | 0 | 0 | 3 | 0 | 0 | 0 | 0 | 0 | 0 | 0 | 0 | 0 | 0 | 0 | 0 | 0 | 0 | 0 | 0 | 0 | 0 | 0 | 0 | 0 | 0 | 0 | 0 | 0 | 0 |  |  |  | 13.5 |  | 22.5 | 35.8 | 20 | 1208 | 506
OC(COC1=CC=C(C=C1)N1C(=O)CC(C1=O)P1(=O)OC2=CC=CC=C2C2=CC=CC=C12)CN1C(=O)N(CC(O)COC2=CC=C(C=C2)N2C(=O)CC(C2=O)P2(=O)OC3=C(C=CC=C3)C3=C2C=CC=C3)C(=O)N(CC(O)COC2=CC=C(C=C2)N2C(=O)CC(C2=O)P2(=O)OC3=C(C=CC=C3)C3=C2C=CC=C3)C1=O | 0 | 0 | 3 | 0 | 0 | 3 | 0 | 0 | 0 | 0 | 0 | 0 | 0 | 0 | 0 | 0 | 0 | 0 | 0 | 0 | 0 | 0 | 0 | 0 | 0 | 0 | 0 | 0 | 0 | 0 | 0 | 0 | 0 | 0 | 0 | 0 | 0 | 0 | 0 | 0 | 0 | 0 | 0 | 0 | 0 | 0 | 0 | 0 | 0 | 0 | 0 | 1 | 0 | 0 | 0 | 0 | 0 | 0 | 0 | 0 | 0 | 0 | 0 | 0 | 0 | 0 | 0 | 0 | 0 | 0 | 0 | 0 | 0 | 0 | 0 | 0 | 3 | 0 | 0 | 0 | 0 | 0 | 0 | 0 | 0 | 0 | 0 | 0 | 0 | 0 | 0 | 0 | 0 | 0 | 0 | 0 | 0 | 0 | 0 | 0 | 0 | 0 | 0 |  |  |  | 17 |  | 22.5 | 33 | 20 | 1208 | 491
O=P1(NC2=NC3=C(C=CC=C3)S2)OC2=C(C=CC=C2)C2=C1C=CC=C2 | 0 | 0 | 1 | 0 | 0 | 0 | 0 | 0 | 0 | 0 | 0 | 0 | 0 | 0 | 0 | 0 | 0 | 0 | 0 | 0 | 0 | 0 | 0 | 0 | 0 | 0 | 0 | 0 | 0 | 0 | 0 | 0 | 0 | 0 | 0 | 0 | 0 | 0 | 0 | 0 | 0 | 0 | 0 | 0 | 0 | 0 | 0 | 0 | 0 | 0 | 0 | 0 | 0 | 0 | 1 | 0 | 0 | 1 | 0 | 0 | 0 | 0 | 0 | 0 | 0 | 0 | 0 | 0 | 0 | 0 | 0 | 0 | 0 | 0 | 0 | 0 | 0 | 0 | 0 | 0 | 0 | 0 | 0 | 0 | 0 | 0 | 0 | 0 | 0 | 0 | 0 | 0 | 0 | 0 | 0 | 0 | 0 | 0 | 0 | 0 | 0 | 0 | 0 | O=P1(NC2=NC3=C(C=CC=C3)S2)OC2=C(C=CC=C2)C2=C1C=CC=C2 | Nc1ccc(Cc2ccc(N)cc2)cc1 | CC(C)(C1=CC=C(OCC2CO2)C=C1)C1=CC=C(OCC2CO2)C=C1 | 5 | 18.99 | 26 | 31.5 | 10 | [6 empty] | 161 | 151
O=P1(NC2=NC3=C(C=CC=C3)S2)OC2=C(C=CC=C2)C2=C1C=CC=C2 | 0 | 0 | 1 | 0 | 0 | 0 | 0 | 0 | 0 | 0 | 0 | 0 | 0 | 0 | 0 | 0 | 0 | 0 | 0 | 0 | 0 | 0 | 0 | 0 | 0 | 0 | 0 | 0 | 0 | 0 | 0 | 0 | 0 | 0 | 0 | 0 | 0 | 0 | 0 | 0 | 0 | 0 | 0 | 0 | 0 | 0 | 0 | 0 | 0 | 0 | 0 | 0 | 0 | 0 | 1 | 0 | 0 | 1 | 0 | 0 | 0 | 0 | 0 | 0 | 0 | 0 | 0 | 0 | 0 | 0 | 0 | 0 | 0 | 0 | 0 | 0 | 0 | 0 | 0 | 0 | 0 | 0 | 0 | 0 | 0 | 0 | 0 | 0 | 0 | 0 | 0 | 0 | 0 | 0 | 0 | 0 | 0 | 0 | 0 | 0 | 0 | 0 | 0 |  |  |  | 7.5 | 18.5 | 26 | 33.5 | 20 |  |  | 1068 | 652 |  |  | 161 | 148
O=P1(NC2=NC3=C(C=CC=C3)S2)OC2=C(C=CC=C2)C2=C1C=CC=C2 | 0 | 0 | 1 | 0 | 0 | 0 | 0 | 0 | 0 | 0 | 0 | 0 | 0 | 0 | 0 | 0 | 0 | 0 | 0 | 0 | 0 | 0 | 0 | 0 | 0 | 0 | 0 | 0 | 0 | 0 | 0 | 0 | 0 | 0 | 0 | 0 | 0 | 0 | 0 | 0 | 0 | 0 | 0 | 0 | 0 | 0 | 0 | 0 | 0 | 0 | 0 | 0 | 0 | 0 | 1 | 0 | 0 | 1 | 0 | 0 | 0 | 0 | 0 | 0 | 0 | 0 | 0 | 0 | 0 | 0 | 0 | 0 | 0 | 0 | 0 | 0 | 0 | 0 | 0 | 0 | 0 | 0 | 0 | 0 | 0 | 0 | 0 | 0 | 0 | 0 | 0 | 0 | 0 | 0 | 0 | 0 | 0 | 0 | 0 | 0 | 0 | 0 | 0 |  |  |  | 10 | 17.99 | 26 | 33.5 | 20 |  |  | 1068 | 609 |  |  | 161 | 143
O=P1(NC2=NC3=C(C=CC=C3)S2)OC2=C(C=CC=C2)C2=C1C=CC=C2 | 0 | 0 | 1 | 0 | 0 | 0 | 0 | 0 | 0 | 0 | 0 | 0 | 0 | 0 | 0 | 0 | 0 | 0 | 0 | 0 | 0 | 0 | 0 | 0 | 0 | 0 | 0 | 0 | 0 | 0 | 0 | 0 | 0 | 0 | 0 | 0 | 0 | 0 | 0 | 0 | 0 | 0 | 0 | 0 | 0 | 0 | 0 | 0 | 0 | 0 | 0 | 0 | 0 | 0 | 1 | 0 | 0 | 1 | 0 | 0 | 0 | 0 | 0 | 0 | 0 | 0 | 0 | 0 | 0 | 0 | 0 | 0 | 0 | 0 | 0 | 0 | 0 | 0 | 0 | 0 | 0 | 0 | 0 | 0 | 0 | 0 | 0 | 0 | 0 | 0 | 0 | 0 | 0 | 0 | 0 | 0 | 0 | 0 | 0 | 0 | 0 | 0 | 0 |  |  |  | 12.5 | 17.49 | 26 | 32 | 20 | [6 empty] | 161 | 139
CC(O)CN1C(=O)N(CCCOB(O)O)C(=O)N(CC(O)CP2(=O)OC3=C(C=CC=C3)C3=C2C=CC=C3)C1=O | 0 | 0 | 1 | 0 | 0 | 0 | 0 | 0 | 0 | 0 | 0 | 0 | 0 | 0 | 0 | 0 | 0 | 0 | 0 | 0 | 0 | 0 | 0 | 0 | 0 | 0 | 0 | 0 | 0 | 0 | 0 | 0 | 0 | 0 | 0 | 0 | 0 | 0 | 0 | 0 | 0 | 0 | 0 | 0 | 0 | 0 | 0 | 0 | 0 | 0 | 0 | 1 | 0 | 0 | 0 | 0 | 0 | 0 | 0 | 0 | 0 | 0 | 0 | 0 | 0 | 0 | 0 | 0 | 0 | 0 | 0 | 0 | 0 | 0 | 0 | 0 | 0 | 0 | 0 | 0 | 0 | 0 | 0 | 0 | 0 | 0 | 0 | 0 | 0 | 0 | 0 | 0 | 0 | 0 | 0 | 0 | 0 | 1 | 0 | 0 | 0 | 0 | 0 | CC(O)CN1C(=O)N(CCCOB(O)O)C(=O)N(CC(O)CP2(=O)OC3=C(C=CC=C3)C3=C2C=CC=C3)C1=O | NC1=CC=C(C=C1)S(=O)(=O)C1=CC=C(N)C=C1 | CC(C)(C1=CC=C(OCC2CO2)C=C1)C1=CC=C(OCC2CO2)C=C1 | 7 |  | 22.5 | 31.5 | 0 | 1208 | 556
CC(O)CN1C(=O)N(CCCOB(O)O)C(=O)N(CC(O)CP2(=O)OC3=C(C=CC=C3)C3=C2C=CC=C3)C1=O | 0 | 0 | 1 | 0 | 0 | 0 | 0 | 0 | 0 | 0 | 0 | 0 | 0 | 0 | 0 | 0 | 0 | 0 | 0 | 0 | 0 | 0 | 0 | 0 | 0 | 0 | 0 | 0 | 0 | 0 | 0 | 0 | 0 | 0 | 0 | 0 | 0 | 0 | 0 | 0 | 0 | 0 | 0 | 0 | 0 | 0 | 0 | 0 | 0 | 0 | 0 | 1 | 0 | 0 | 0 | 0 | 0 | 0 | 0 | 0 | 0 | 0 | 0 | 0 | 0 | 0 | 0 | 0 | 0 | 0 | 0 | 0 | 0 | 0 | 0 | 0 | 0 | 0 | 0 | 0 | 0 | 0 | 0 | 0 | 0 | 0 | 0 | 0 | 0 | 0 | 0 | 0 | 0 | 0 | 0 | 0 | 0 | 1 | 0 | 0 | 0 | 0 | 0 |  |  |  | 10 |  | 22.5 | 33.2 | 10 | 1208 | 453
CC(O)CN1C(=O)N(CCCOB(O)O)C(=O)N(CC(O)CP2(=O)OC3=C(C=CC=C3)C3=C2C=CC=C3)C1=O | 0 | 0 | 1 | 0 | 0 | 0 | 0 | 0 | 0 | 0 | 0 | 0 | 0 | 0 | 0 | 0 | 0 | 0 | 0 | 0 | 0 | 0 | 0 | 0 | 0 | 0 | 0 | 0 | 0 | 0 | 0 | 0 | 0 | 0 | 0 | 0 | 0 | 0 | 0 | 0 | 0 | 0 | 0 | 0 | 0 | 0 | 0 | 0 | 0 | 0 | 0 | 1 | 0 | 0 | 0 | 0 | 0 | 0 | 0 | 0 | 0 | 0 | 0 | 0 | 0 | 0 | 0 | 0 | 0 | 0 | 0 | 0 | 0 | 0 | 0 | 0 | 0 | 0 | 0 | 0 | 0 | 0 | 0 | 0 | 0 | 0 | 0 | 0 | 0 | 0 | 0 | 0 | 0 | 0 | 0 | 0 | 0 | 1 | 0 | 0 | 0 | 0 | 0 |  |  |  | 15 |  | 22.5 | 35.6 | 20 | 1208 | 425
CC(O)CN1C(=O)N(CCCOB(O)O)C(=O)N(CC(O)CP2(=O)OC3=C(C=CC=C3)C3=C2C=CC=C3)C1=O | 0 | 0 | 1 | 0 | 0 | 0 | 0 | 0 | 0 | 0 | 0 | 0 | 0 | 0 | 0 | 0 | 0 | 0 | 0 | 0 | 0 | 0 | 0 | 0 | 0 | 0 | 0 | 0 | 0 | 0 | 0 | 0 | 0 | 0 | 0 | 0 | 0 | 0 | 0 | 0 | 0 | 0 | 0 | 0 | 0 | 0 | 0 | 0 | 0 | 0 | 0 | 1 | 0 | 0 | 0 | 0 | 0 | 0 | 0 | 0 | 0 | 0 | 0 | 0 | 0 | 0 | 0 | 0 | 0 | 0 | 0 | 0 | 0 | 0 | 0 | 0 | 0 | 0 | 0 | 0 | 0 | 0 | 0 | 0 | 0 | 0 | 0 | 0 | 0 | 0 | 0 | 0 | 0 | 0 | 0 | 0 | 0 | 1 | 0 | 0 | 0 | 0 | 0 |  |  |  | 20 |  | 22.5 | 35.2 | 20 | 1208 | 461
O=C1N(CC(O)CP2(=O)OC3=C(C=CC=C3)C3=C2C=CC=C3)C(=O)N(CC(O)C[PH]2(O)OC3=C(C=CC=C3)C3=C2C=CC=C3)C(=O)N1CC(O)CP1(=O)OC2=C(C=CC=C2)C2=C1C=CC=C2 | 0 | 0 | 3 | 0 | 0 | 0 | 0 | 0 | 0 | 0 | 0 | 0 | 0 | 0 | 0 | 0 | 0 | 0 | 0 | 0 | 0 | 0 | 0 | 0 | 0 | 0 | 0 | 0 | 0 | 0 | 0 | 0 | 0 | 0 | 0 | 0 | 0 | 0 | 0 | 0 | 0 | 0 | 0 | 0 | 0 | 0 | 0 | 0 | 0 | 0 | 0 | 1 | 0 | 0 | 0 | 0 | 0 | 0 | 0 | 0 | 0 | 0 | 0 | 0 | 0 | 0 | 0 | 0 | 0 | 0 | 0 | 0 | 0 | 0 | 0 | 0 | 0 | 0 | 0 | 0 | 0 | 0 | 0 | 0 | 0 | 0 | 0 | 0 | 0 | 0 | 0 | 0 | 0 | 0 | 0 | 0 | 0 | 0 | 0 | 0 | 0 | 0 | 0 | O=C1N(CC(O)CP2(=O)OC3=C(C=CC=C3)C3=C2C=CC=C3)C(=O)N(CC(O)C[PH]2(O)OC3=C(C=CC=C3)C3=C2C=CC=C3)C(=O)N1CC(O)CP1(=O)OC2=C(C=CC=C2)C2=C1C=CC=C2 | Nc1ccc(Cc2ccc(N)cc2)cc1 | CC(C)(C1=CC=C(OCC2CO2)C=C1)C1=CC=C(OCC2CO2)C=C1 | 2 |  | 26.2 | 32.2 | 10
O=C1N(CC(O)CP2(=O)OC3=C(C=CC=C3)C3=C2C=CC=C3)C(=O)N(CC(O)C[PH]2(O)OC3=C(C=CC=C3)C3=C2C=CC=C3)C(=O)N1CC(O)CP1(=O)OC2=C(C=CC=C2)C2=C1C=CC=C2 | 0 | 0 | 3 | 0 | 0 | 0 | 0 | 0 | 0 | 0 | 0 | 0 | 0 | 0 | 0 | 0 | 0 | 0 | 0 | 0 | 0 | 0 | 0 | 0 | 0 | 0 | 0 | 0 | 0 | 0 | 0 | 0 | 0 | 0 | 0 | 0 | 0 | 0 | 0 | 0 | 0 | 0 | 0 | 0 | 0 | 0 | 0 | 0 | 0 | 0 | 0 | 1 | 0 | 0 | 0 | 0 | 0 | 0 | 0 | 0 | 0 | 0 | 0 | 0 | 0 | 0 | 0 | 0 | 0 | 0 | 0 | 0 | 0 | 0 | 0 | 0 | 0 | 0 | 0 | 0 | 0 | 0 | 0 | 0 | 0 | 0 | 0 | 0 | 0 | 0 | 0 | 0 | 0 | 0 | 0 | 0 | 0 | 0 | 0 | 0 | 0 | 0 | 0 |  |  |  | 4 |  | 26.2 | 35.8 | 20
O=C1N(CC(O)CP2(=O)OC3=C(C=CC=C3)C3=C2C=CC=C3)C(=O)N(CC(O)C[PH]2(O)OC3=C(C=CC=C3)C3=C2C=CC=C3)C(=O)N1CC(O)CP1(=O)OC2=C(C=CC=C2)C2=C1C=CC=C2 | 0 | 0 | 3 | 0 | 0 | 0 | 0 | 0 | 0 | 0 | 0 | 0 | 0 | 0 | 0 | 0 | 0 | 0 | 0 | 0 | 0 | 0 | 0 | 0 | 0 | 0 | 0 | 0 | 0 | 0 | 0 | 0 | 0 | 0 | 0 | 0 | 0 | 0 | 0 | 0 | 0 | 0 | 0 | 0 | 0 | 0 | 0 | 0 | 0 | 0 | 0 | 1 | 0 | 0 | 0 | 0 | 0 | 0 | 0 | 0 | 0 | 0 | 0 | 0 | 0 | 0 | 0 | 0 | 0 | 0 | 0 | 0 | 0 | 0 | 0 | 0 | 0 | 0 | 0 | 0 | 0 | 0 | 0 | 0 | 0 | 0 | 0 | 0 | 0 | 0 | 0 | 0 | 0 | 0 | 0 | 0 | 0 | 0 | 0 | 0 | 0 | 0 | 0 |  |  |  | 6 |  | 26.2 | 38.5
O=C1N(CC(O)CP2(=O)OC3=C(C=CC=C3)C3=C2C=CC=C3)C(=O)N(CC(O)C[PH]2(O)OC3=C(C=CC=C3)C3=C2C=CC=C3)C(=O)N1CC(O)CP1(=O)OC2=C(C=CC=C2)C2=C1C=CC=C2 | 0 | 0 | 3 | 0 | 0 | 0 | 0 | 0 | 0 | 0 | 0 | 0 | 0 | 0 | 0 | 0 | 0 | 0 | 0 | 0 | 0 | 0 | 0 | 0 | 0 | 0 | 0 | 0 | 0 | 0 | 0 | 0 | 0 | 0 | 0 | 0 | 0 | 0 | 0 | 0 | 0 | 0 | 0 | 0 | 0 | 0 | 0 | 0 | 0 | 0 | 0 | 1 | 0 | 0 | 0 | 0 | 0 | 0 | 0 | 0 | 0 | 0 | 0 | 0 | 0 | 0 | 0 | 0 | 0 | 0 | 0 | 0 | 0 | 0 | 0 | 0 | 0 | 0 | 0 | 0 | 0 | 0 | 0 | 0 | 0 | 0 | 0 | 0 | 0 | 0 | 0 | 0 | 0 | 0 | 0 | 0 | 0 | 0 | 0 | 0 | 0 | 0 | 0 |  |  |  | 8 |  | 26.2 | 40.1
O=C1N(CC(O)CP2(=O)OC3=C(C=CC=C3)C3=C2C=CC=C3)C(=O)N(CC(O)C[PH]2(O)OC3=C(C=CC=C3)C3=C2C=CC=C3)C(=O)N1CC(O)CP1(=O)OC2=C(C=CC=C2)C2=C1C=CC=C2 | 0 | 0 | 3 | 0 | 0 | 0 | 0 | 0 | 0 | 0 | 0 | 0 | 0 | 0 | 0 | 0 | 0 | 0 | 0 | 0 | 0 | 0 | 0 | 0 | 0 | 0 | 0 | 0 | 0 | 0 | 0 | 0 | 0 | 0 | 0 | 0 | 0 | 0 | 0 | 0 | 0 | 0 | 0 | 0 | 0 | 0 | 0 | 0 | 0 | 0 | 0 | 1 | 0 | 0 | 0 | 0 | 0 | 0 | 0 | 0 | 0 | 0 | 0 | 0 | 0 | 0 | 0 | 0 | 0 | 0 | 0 | 0 | 0 | 0 | 0 | 0 | 0 | 0 | 0 | 0 | 0 | 0 | 0 | 0 | 0 | 0 | 0 | 0 | 0 | 0 | 0 | 0 | 0 | 0 | 0 | 0 | 0 | 0 | 0 | 0 | 0 | 0 | 0 |  |  |  | 10 |  | 26.2 | 42.1
O=C1N(CC(O)CP2(=O)OC3=C(C=CC=C3)C3=C2C=CC=C3)C(=O)N(CC(O)C[PH]2(O)OC3=C(C=CC=C3)C3=C2C=CC=C3)C(=O)N1CC(O)CP1(=O)OC2=C(C=CC=C2)C2=C1C=CC=C2 | 0 | 0 | 3 | 0 | 0 | 0 | 0 | 0 | 0 | 0 | 0 | 0 | 0 | 0 | 0 | 0 | 0 | 0 | 0 | 0 | 0 | 0 | 0 | 0 | 0 | 0 | 0 | 0 | 0 | 0 | 0 | 0 | 0 | 0 | 0 | 0 | 0 | 0 | 0 | 0 | 0 | 0 | 0 | 0 | 0 | 0 | 0 | 0 | 0 | 0 | 0 | 1 | 0 | 0 | 0 | 0 | 0 | 0 | 0 | 0 | 0 | 0 | 0 | 0 | 0 | 0 | 0 | 0 | 0 | 0 | 0 | 0 | 0 | 0 | 0 | 0 | 0 | 0 | 0 | 0 | 0 | 0 | 0 | 0 | 0 | 0 | 0 | 0 | 0 | 0 | 0 | 0 | 0 | 0 | 0 | 0 | 0 | 0 | 0 | 0 | 0 | 0 | 0 |  |  |  | 12 |  | 26.2 | 43
C1CNP2(=NP3(=NP4(=N2)NCCN4)NCCN3)N1 | 0 | 0 | 0 | 0 | 0 | 0 | 0 | 0 | 0 | 0 | 0 | 0 | 0 | 0 | 0 | 0 | 0 | 0 | 0 | 0 | 0 | 0 | 3 | 0 | 0 | 0 | 0 | 0 | 0 | 0 | 0 | 0 | 0 | 0 | 0 | 1 | 0 | 0 | 0 | 0 | 0 | 0 | 0 | 0 | 0 | 0 | 0 | 0 | 0 | 0 | 0 | 0 | 0 | 0 | 0 | 0 | 0 | 0 | 0 | 0 | 0 | 0 | 0 | 0 | 0 | 0 | 0 | 0 | 0 | 0 | 0 | 0 | 0 | 0 | 0 | 0 | 0 | 0 | 0 | 0 | 0 | 0 | 0 | 0 | 0 | 0 | 0 | 0 | 0 | 0 | 0 | 0 | 0 | 0 | 0 | 0 | 0 | 0 | 0 | 0 | 0 | 0 | 0 | C1CNP2(=NP3(=NP4(=N2)NCCN4)NCCN3)N1
CN=P(N=P(C)(OC1=CC=CC=C1)OC1=CC=CC=C1)(OC1=CC=CC=C1)OC1=CC=C(CCCCCCC2CO2)C=C1 | 0 | 0 | 0 | 0 | 0 | 0 | 0 | 0 | 0 | 0 | 0 | 0 | 0 | 0 | 0 | 0 | 0 | 0 | 0 | 0 | 0 | 4 | 0 | 0 | 0 | 0 | 0 | 0 | 0 | 0 | 0 | 0 | 0 | 1 | 0 | 0 | 0 | 0 | 0 | 0 | 0 | 0 | 0 | 0 | 0 | 0 | 0 | 0 | 0 | 0 | 0 | 0 | 0 | 0 | 0 | 0 | 0 | 0 | 0 | 0 | 0 | 0 | 0 | 0 | 0 | 0 | 0 | 0 | 0 | 0 | 0 | 0 | 0 | 0 | 0 | 0 | 0 | 0 | 0 | 0 | 0 | 0 | 0 | 3 | 0 | 0 | 0 | 0 | 0 | 0 | 0 | 0 | 0 | 0 | 0 | 0 | 0 | 0 | 0 | 0 | 1 | 2 | 0 | CN=P(N=P(C)(OC1=CC=CC=C1)OC1=CC=CC=C1)(OC1=CC=CC=C1)OC1=CC=C(CCCCCCC2CO2)C=C1 | NO CURING AGENT | CC(C)(C1=CC=C(OCC2CO2)C=C1)C1=CC=C(OCC2CO2)C=C1 | 10 |  | 22.31 | 26.24 | 10 |  |  |  |  | 56 | 53 |  |  |  |  | 53 | 48
CN=P(N=P(C)(OC1=CC=CC=C1)OC1=CC=CC=C1)(OC1=CC=CC=C1)OC1=CC=C(CCCCCCC2CO2)C=C1 | 0 | 0 | 0 | 0 | 0 | 0 | 0 | 0 | 0 | 0 | 0 | 0 | 0 | 0 | 0 | 0 | 0 | 0 | 0 | 0 | 0 | 4 | 0 | 0 | 0 | 0 | 0 | 0 | 0 | 0 | 0 | 0 | 0 | 1 | 0 | 0 | 0 | 0 | 0 | 0 | 0 | 0 | 0 | 0 | 0 | 0 | 0 | 0 | 0 | 0 | 0 | 0 | 0 | 0 | 0 | 0 | 0 | 0 | 0 | 0 | 0 | 0 | 0 | 0 | 0 | 0 | 0 | 0 | 0 | 0 | 0 | 0 | 0 | 0 | 0 | 0 | 0 | 0 | 0 | 0 | 0 | 0 | 0 | 3 | 0 | 0 | 0 | 0 | 0 | 0 | 0 | 0 | 0 | 0 | 0 | 0 | 0 | 0 | 0 | 0 | 1 | 2 | 0 |  |  |  | 20 |  | 22.31 | 28.45 | 10 |  |  |  |  | 56 | 48 |  |  |  |  | 53 | 41
CN=P(N=P(C)(OC1=CC=CC=C1)OC1=CC=CC=C1)(OC1=CC=CC=C1)OC1=CC=C(CCCCCCC2CO2)C=C1 | 0 | 0 | 0 | 0 | 0 | 0 | 0 | 0 | 0 | 0 | 0 | 0 | 0 | 0 | 0 | 0 | 0 | 0 | 0 | 0 | 0 | 4 | 0 | 0 | 0 | 0 | 0 | 0 | 0 | 0 | 0 | 0 | 0 | 1 | 0 | 0 | 0 | 0 | 0 | 0 | 0 | 0 | 0 | 0 | 0 | 0 | 0 | 0 | 0 | 0 | 0 | 0 | 0 | 0 | 0 | 0 | 0 | 0 | 0 | 0 | 0 | 0 | 0 | 0 | 0 | 0 | 0 | 0 | 0 | 0 | 0 | 0 | 0 | 0 | 0 | 0 | 0 | 0 | 0 | 0 | 0 | 0 | 0 | 3 | 0 | 0 | 0 | 0 | 0 | 0 | 0 | 0 | 0 | 0 | 0 | 0 | 0 | 0 | 0 | 0 | 1 | 2 | 0 |  |  |  | 30 |  | 22.31 | 31.82 | 20 |  |  |  |  | 56 | 44 |  |  |  |  | 53 | 37
NC1=CC=C(S(=O)(=O)C2=CC=C(NP(N)(=O)OCC34COP(=O)(OC3)O4)C=C2)C=C1 | 0 | 0 | 0 | 0 | 0 | 0 | 0 | 0 | 0 | 0 | 1 | 0 | 0 | 0 | 0 | 0 | 0 | 0 | 0 | 0 | 0 | 0 | 0 | 0 | 0 | 0 | 0 | 0 | 0 | 0 | 0 | 0 | 0 | 0 | 0 | 0 | 0 | 0 | 0 | 1 | 1 | 0 | 0 | 0 | 0 | 0 | 0 | 0 | 0 | 0 | 0 | 0 | 0 | 0 | 1 | 0 | 0 | 0 | 0 | 0 | 0 | 0 | 0 | 0 | 1 | 0 | 0 | 0 | 0 | 0 | 0 | 0 | 0 | 0 | 0 | 0 | 0 | 0 | 0 | 0 | 0 | 4 | 0 | 0 | 0 | 0 | 0 | 0 | 0 | 0 | 0 | 0 | 0 | 0 | 0 | 0 | 0 | 0 | 0 | 0 | 0 | 1 | 0 | NC1=CC=C(S(=O)(=O)C2=CC=C(NP(N)(=O)OCC34COP(=O)(OC3)O4)C=C2)C=C1 | c1cc(cc(c1)N)N | CC(C)(C1=CC=C(OCC2CO2)C=C1)C1=CC=C(OCC2CO2)C=C1 | 5 |  | 24.7 | 26.3 | 0
NC1=CC=C(S(=O)(=O)C2=CC=C(NP(N)(=O)OCC34COP(=O)(OC3)O4)C=C2)C=C1 | 0 | 0 | 0 | 0 | 0 | 0 | 0 | 0 | 0 | 0 | 1 | 0 | 0 | 0 | 0 | 0 | 0 | 0 | 0 | 0 | 0 | 0 | 0 | 0 | 0 | 0 | 0 | 0 | 0 | 0 | 0 | 0 | 0 | 0 | 0 | 0 | 0 | 0 | 0 | 1 | 1 | 0 | 0 | 0 | 0 | 0 | 0 | 0 | 0 | 0 | 0 | 0 | 0 | 0 | 1 | 0 | 0 | 0 | 0 | 0 | 0 | 0 | 0 | 0 | 1 | 0 | 0 | 0 | 0 | 0 | 0 | 0 | 0 | 0 | 0 | 0 | 0 | 0 | 0 | 0 | 0 | 4 | 0 | 0 | 0 | 0 | 0 | 0 | 0 | 0 | 0 | 0 | 0 | 0 | 0 | 0 | 0 | 0 | 0 | 0 | 0 | 1 | 0 |  |  |  | 10 |  | 24.7 | 28 | 10 | [6 empty] | 153.7 | 155.8
NC1=CC=C(S(=O)(=O)C2=CC=C(NP(N)(=O)OCC34COP(=O)(OC3)O4)C=C2)C=C1 | 0 | 0 | 0 | 0 | 0 | 0 | 0 | 0 | 0 | 0 | 1 | 0 | 0 | 0 | 0 | 0 | 0 | 0 | 0 | 0 | 0 | 0 | 0 | 0 | 0 | 0 | 0 | 0 | 0 | 0 | 0 | 0 | 0 | 0 | 0 | 0 | 0 | 0 | 0 | 1 | 1 | 0 | 0 | 0 | 0 | 0 | 0 | 0 | 0 | 0 | 0 | 0 | 0 | 0 | 1 | 0 | 0 | 0 | 0 | 0 | 0 | 0 | 0 | 0 | 1 | 0 | 0 | 0 | 0 | 0 | 0 | 0 | 0 | 0 | 0 | 0 | 0 | 0 | 0 | 0 | 0 | 4 | 0 | 0 | 0 | 0 | 0 | 0 | 0 | 0 | 0 | 0 | 0 | 0 | 0 | 0 | 0 | 0 | 0 | 0 | 0 | 1 | 0 |  |  |  | 15 |  | 24.7 | 29.6 | 10 | [6 empty] | 153.7 | 156.6
NC1=CC=C(S(=O)(=O)C2=CC=C(NP(N)(=O)OCC34COP(=O)(OC3)O4)C=C2)C=C1 | 0 | 0 | 0 | 0 | 0 | 0 | 0 | 0 | 0 | 0 | 1 | 0 | 0 | 0 | 0 | 0 | 0 | 0 | 0 | 0 | 0 | 0 | 0 | 0 | 0 | 0 | 0 | 0 | 0 | 0 | 0 | 0 | 0 | 0 | 0 | 0 | 0 | 0 | 0 | 1 | 1 | 0 | 0 | 0 | 0 | 0 | 0 | 0 | 0 | 0 | 0 | 0 | 0 | 0 | 1 | 0 | 0 | 0 | 0 | 0 | 0 | 0 | 0 | 0 | 1 | 0 | 0 | 0 | 0 | 0 | 0 | 0 | 0 | 0 | 0 | 0 | 0 | 0 | 0 | 0 | 0 | 4 | 0 | 0 | 0 | 0 | 0 | 0 | 0 | 0 | 0 | 0 | 0 | 0 | 0 | 0 | 0 | 0 | 0 | 0 | 0 | 1 | 0 |  |  |  | 20 |  | 24.7 | 31 | 20 | [6 empty] | 153.7 | 156.1
O=P1(C(NC2=CC=C(NC3=CC=C(NC(C4=CC=C(O)C=C4)P4(=O)OC5=C(C=CC=C5)C5=C4C=CC=C5)C=C3)C=C2)C2=CC=C(O)C=C2)OC2=C(C=CC=C2)C2=C1C=CC=C2 | 0 | 0 | 2 | 0 | 0 | 0 | 0 | 0 | 2 | 0 | 0 | 0 | 0 | 0 | 0 | 0 | 0 | 0 | 0 | 0 | 0 | 0 | 0 | 0 | 0 | 0 | 0 | 0 | 0 | 0 | 0 | 0 | 0 | 0 | 0 | 0 | 0 | 0 | 0 | 0 | 0 | 0 | 0 | 0 | 0 | 0 | 0 | 0 | 2 | 0 | 0 | 0 | 0 | 0 | 0 | 0 | 0 | 0 | 0 | 0 | 0 | 0 | 0 | 0 | 0 | 0 | 0 | 0 | 0 | 0 | 0 | 0 | 0 | 0 | 0 | 0 | 0 | 0 | 0 | 0 | 0 | 0 | 0 | 0 | 0 | 0 | 0 | 0 | 0 | 0 | 0 | 0 | 0 | 0 | 0 | 0 | 0 | 0 | 0 | 0 | 0 | 0 | 0 | O=P1(C(NC2=CC=C(NC3=CC=C(NC(C4=CC=C(O)C=C4)P4(=O)OC5=C(C=CC=C5)C5=C4C=CC=C5)C=C3)C=C2)C2=CC=C(O)C=C2)OC2=C(C=CC=C2)C2=C1C=CC=C2 | Nc1ccc(Cc2ccc(N)cc2)cc1 | CC(C)(C1=CC=C(OCC2CO2)C=C1)C1=CC=C(OCC2CO2)C=C1 | 3.4 | 18.88 | 24.7 | 30.1 | 10 |  |  | 939.2 | 757.1 |  |  | 161.1 | 158.4 | 164.5 | 162.4
O=P1(C(NC2=CC=C(NC3=CC=C(NC(C4=CC=C(O)C=C4)P4(=O)OC5=C(C=CC=C5)C5=C4C=CC=C5)C=C3)C=C2)C2=CC=C(O)C=C2)OC2=C(C=CC=C2)C2=C1C=CC=C2 | 0 | 0 | 2 | 0 | 0 | 0 | 0 | 0 | 2 | 0 | 0 | 0 | 0 | 0 | 0 | 0 | 0 | 0 | 0 | 0 | 0 | 0 | 0 | 0 | 0 | 0 | 0 | 0 | 0 | 0 | 0 | 0 | 0 | 0 | 0 | 0 | 0 | 0 | 0 | 0 | 0 | 0 | 0 | 0 | 0 | 0 | 0 | 0 | 2 | 0 | 0 | 0 | 0 | 0 | 0 | 0 | 0 | 0 | 0 | 0 | 0 | 0 | 0 | 0 | 0 | 0 | 0 | 0 | 0 | 0 | 0 | 0 | 0 | 0 | 0 | 0 | 0 | 0 | 0 | 0 | 0 | 0 | 0 | 0 | 0 | 0 | 0 | 0 | 0 | 0 | 0 | 0 | 0 | 0 | 0 | 0 | 0 | 0 | 0 | 0 | 0 | 0 | 0 |  |  |  | 6.7 | 17.56 | 24.7 | 40 | 10 |  |  | 939.2 | 633.9 |  |  | 161.1 | 157.9 | 164.5 | 157.5
O=P1(C(NC2=CC=C(NC3=CC=C(NC(C4=CC=C(O)C=C4)P4(=O)OC5=C(C=CC=C5)C5=C4C=CC=C5)C=C3)C=C2)C2=CC=C(O)C=C2)OC2=C(C=CC=C2)C2=C1C=CC=C2 | 0 | 0 | 2 | 0 | 0 | 0 | 0 | 0 | 2 | 0 | 0 | 0 | 0 | 0 | 0 | 0 | 0 | 0 | 0 | 0 | 0 | 0 | 0 | 0 | 0 | 0 | 0 | 0 | 0 | 0 | 0 | 0 | 0 | 0 | 0 | 0 | 0 | 0 | 0 | 0 | 0 | 0 | 0 | 0 | 0 | 0 | 0 | 0 | 2 | 0 | 0 | 0 | 0 | 0 | 0 | 0 | 0 | 0 | 0 | 0 | 0 | 0 | 0 | 0 | 0 | 0 | 0 | 0 | 0 | 0 | 0 | 0 | 0 | 0 | 0 | 0 | 0 | 0 | 0 | 0 | 0 | 0 | 0 | 0 | 0 | 0 | 0 | 0 | 0 | 0 | 0 | 0 | 0 | 0 | 0 | 0 | 0 | 0 | 0 | 0 | 0 | 0 | 0 |  |  |  | 13.52 | 14.88 | 24.7 | 41 | 20 |  |  | 939.2 | 535.1 |  |  | 161.1 | 155.9 | 164.5 | 150.1
CC1(C)COP(C(O)C2=CC=C(OC3=NC(OC4=CC=C(C(O)[PH]5(O)OCC(C)(C)CO5)C=C4)=NC(OC4=CC=C(C(O)P5(=O)OCC(C)(C)CO5)C=C4)=N3)C=C2)OC1 | 0 | 0 | 0 | 0 | 0 | 0 | 0 | 0 | 0 | 0 | 0 | 0 | 0 | 0 | 0 | 0 | 0 | 0 | 0 | 0 | 0 | 0 | 0 | 0 | 0 | 0 | 0 | 0 | 0 | 0 | 0 | 0 | 0 | 0 | 0 | 0 | 0 | 0 | 0 | 0 | 0 | 0 | 0 | 0 | 0 | 0 | 0 | 0 | 0 | 0 | 0 | 0 | 0 | 0 | 0 | 0 | 0 | 0 | 0 | 0 | 0 | 0 | 0 | 0 | 0 | 0 | 0 | 1 | 0 | 0 | 0 | 3 | 0 | 0 | 0 | 0 | 3 | 0 | 0 | 0 | 0 | 0 | 0 | 0 | 0 | 0 | 0 | 0 | 0 | 0 | 0 | 0 | 0 | 0 | 0 | 0 | 0 | 0 | 0 | 0 | 0 | 0 | 0 | CC1(C)COP(C(O)C2=CC=C(OC3=NC(OC4=CC=C(C(O)[PH]5(O)OCC(C)(C)CO5)C=C4)=NC(OC4=CC=C(C(O)P5(=O)OCC(C)(C)CO5)C=C4)=N3)C=C2)OC1 | NC1=CC=C(C=C1)S(=O)(=O)C1=CC=C(N)C=C1 | CC(C)(C1=CC=C(OCC2CO2)C=C1)C1=CC=C(OCC2CO2)C=C1 | 4.8 | 23.54 | 22.5 | 30.3 | 10 | [10 empty] | 104 | 75
CC1(C)COP(C(O)C2=CC=C(OC3=NC(OC4=CC=C(C(O)[PH]5(O)OCC(C)(C)CO5)C=C4)=NC(OC4=CC=C(C(O)P5(=O)OCC(C)(C)CO5)C=C4)=N3)C=C2)OC1 | 0 | 0 | 0 | 0 | 0 | 0 | 0 | 0 | 0 | 0 | 0 | 0 | 0 | 0 | 0 | 0 | 0 | 0 | 0 | 0 | 0 | 0 | 0 | 0 | 0 | 0 | 0 | 0 | 0 | 0 | 0 | 0 | 0 | 0 | 0 | 0 | 0 | 0 | 0 | 0 | 0 | 0 | 0 | 0 | 0 | 0 | 0 | 0 | 0 | 0 | 0 | 0 | 0 | 0 | 0 | 0 | 0 | 0 | 0 | 0 | 0 | 0 | 0 | 0 | 0 | 0 | 0 | 1 | 0 | 0 | 0 | 3 | 0 | 0 | 0 | 0 | 3 | 0 | 0 | 0 | 0 | 0 | 0 | 0 | 0 | 0 | 0 | 0 | 0 | 0 | 0 | 0 | 0 | 0 | 0 | 0 | 0 | 0 | 0 | 0 | 0 | 0 | 0 |  |  |  | 9.17 | 22.46 | 22.5 | 31.5 | 20 | [10 empty] | 104 | 60
CC1(C)COP(C(O)C2=CC=C(OC3=NC(OC4=CC=C(C(O)[PH]5(O)OCC(C)(C)CO5)C=C4)=NC(OC4=CC=C(C(O)P5(=O)OCC(C)(C)CO5)C=C4)=N3)C=C2)OC1 | 0 | 0 | 0 | 0 | 0 | 0 | 0 | 0 | 0 | 0 | 0 | 0 | 0 | 0 | 0 | 0 | 0 | 0 | 0 | 0 | 0 | 0 | 0 | 0 | 0 | 0 | 0 | 0 | 0 | 0 | 0 | 0 | 0 | 0 | 0 | 0 | 0 | 0 | 0 | 0 | 0 | 0 | 0 | 0 | 0 | 0 | 0 | 0 | 0 | 0 | 0 | 0 | 0 | 0 | 0 | 0 | 0 | 0 | 0 | 0 | 0 | 0 | 0 | 0 | 0 | 0 | 0 | 1 | 0 | 0 | 0 | 3 | 0 | 0 | 0 | 0 | 3 | 0 | 0 | 0 | 0 | 0 | 0 | 0 | 0 | 0 | 0 | 0 | 0 | 0 | 0 | 0 | 0 | 0 | 0 | 0 | 0 | 0 | 0 | 0 | 0 | 0 | 0 |  |  |  | 14.36 | 21.17 | 22.5 | 32.4 | 20 | 872.8 | 253 | [8 empty] | 104 | 48
OC1=CC=C(OC2=NC(OC3=CC=CC=C3)=NC(OC3=CC=C(O)C=C3)=N2)C=C1 | 0 | 0 | 0 | 0 | 0 | 0 | 0 | 0 | 2 | 0 | 0 | 0 | 0 | 0 | 0 | 0 | 0 | 0 | 0 | 0 | 0 | 5 | 0 | 0 | 0 | 0 | 0 | 0 | 0 | 0 | 0 | 0 | 0 | 0 | 0 | 0 | 0 | 0 | 0 | 0 | 0 | 0 | 0 | 0 | 0 | 0 | 0 | 0 | 0 | 0 | 0 | 0 | 0 | 0 | 0 | 0 | 0 | 0 | 0 | 0 | 0 | 0 | 0 | 0 | 0 | 0 | 0 | 1 | 0 | 0 | 0 | 0 | 0 | 0 | 0 | 0 | 3 | 0 | 0 | 0 | 0 | 0 | 0 | 0 | 0 | 0 | 0 | 0 | 0 | 0 | 0 | 0 | 0 | 0 | 0 | 0 | 0 | 0 | 0 | 0 | 0 | 0 | 0 | OC1=CC=C(OC2=NC(OC3=CC=CC=C3)=NC(OC3=CC=C(O)C=C3)=N2)C=C1 | NC1=CC=C(C=C1)S(=O)(=O)C1=CC=C(N)C=C1 | CC(C)(C1=CC=C(OCC2CO2)C=C1)C1=CC=C(OCC2CO2)C=C1 | 1.2 | 24.44 | 22.5 | 25.4 | 0 | [10 empty] | 104 | 64
OC1=CC=C(OC2=NC(OC3=CC=CC=C3)=NC(OC3=CC=C(O)C=C3)=N2)C=C1 | 0 | 0 | 0 | 0 | 0 | 0 | 0 | 0 | 2 | 0 | 0 | 0 | 0 | 0 | 0 | 0 | 0 | 0 | 0 | 0 | 0 | 5 | 0 | 0 | 0 | 0 | 0 | 0 | 0 | 0 | 0 | 0 | 0 | 0 | 0 | 0 | 0 | 0 | 0 | 0 | 0 | 0 | 0 | 0 | 0 | 0 | 0 | 0 | 0 | 0 | 0 | 0 | 0 | 0 | 0 | 0 | 0 | 0 | 0 | 0 | 0 | 0 | 0 | 0 | 0 | 0 | 0 | 1 | 0 | 0 | 0 | 0 | 0 | 0 | 0 | 0 | 3 | 0 | 0 | 0 | 0 | 0 | 0 | 0 | 0 | 0 | 0 | 0 | 0 | 0 | 0 | 0 | 0 | 0 | 0 | 0 | 0 | 0 | 0 | 0 | 0 | 0 | 0 |  |  |  | 2.31 | 24.15 | 22.5 | 27.3 | 0 | [10 empty] | 104 | 60
OC1=CC=C(OC2=NC(OC3=CC=CC=C3)=NC(OC3=CC=C(O)C=C3)=N2)C=C1 | 0 | 0 | 0 | 0 | 0 | 0 | 0 | 0 | 2 | 0 | 0 | 0 | 0 | 0 | 0 | 0 | 0 | 0 | 0 | 0 | 0 | 5 | 0 | 0 | 0 | 0 | 0 | 0 | 0 | 0 | 0 | 0 | 0 | 0 | 0 | 0 | 0 | 0 | 0 | 0 | 0 | 0 | 0 | 0 | 0 | 0 | 0 | 0 | 0 | 0 | 0 | 0 | 0 | 0 | 0 | 0 | 0 | 0 | 0 | 0 | 0 | 0 | 0 | 0 | 0 | 0 | 0 | 1 | 0 | 0 | 0 | 0 | 0 | 0 | 0 | 0 | 3 | 0 | 0 | 0 | 0 | 0 | 0 | 0 | 0 | 0 | 0 | 0 | 0 | 0 | 0 | 0 | 0 | 0 | 0 | 0 | 0 | 0 | 0 | 0 | 0 | 0 | 0 |  |  |  | 3.42 | 23.88 | 22.5 | 29 | 0 | 872.8 | 943.3 | [8 empty] | 104 | 52
CC1COP(=O)(CC(O)C2=CC=CC=C2)OC1 | 0 | 0 | 0 | 0 | 0 | 0 | 0 | 0 | 0 | 0 | 0 | 0 | 0 | 0 | 0 | 0 | 0 | 0 | 0 | 0 | 0 | 1 | 0 | 0 | 0 | 0 | 0 | 0 | 0 | 0 | 0 | 0 | 0 | 0 | 0 | 0 | 0 | 0 | 0 | 0 | 0 | 0 | 0 | 0 | 0 | 0 | 0 | 0 | 0 | 0 | 0 | 0 | 0 | 0 | 0 | 0 | 0 | 0 | 0 | 0 | 0 | 0 | 0 | 0 | 1 | 0 | 0 | 0 | 0 | 0 | 0 | 0 | 0 | 0 | 0 | 0 | 0 | 0 | 0 | 0 | 0 | 2 | 0 | 0 | 0 | 0 | 0 | 0 | 0 | 0 | 0 | 0 | 0 | 0 | 0 | 0 | 0 | 0 | 0 | 0 | 0 | 0 | 0 | CC1COP(=O)(CC(O)C2=CC=CC=C2)OC1 | NC1=CC=C(C=C1)S(=O)(=O)C1=CC=C(N)C=C1 | CC(C)(C1=CC=C(OCC2CO2)C=C1)C1=CC=C(OCC2CO2)C=C1 | 4.12 | 23.71 | 22.5 | 30.6 | 5 | [10 empty] | 104 | 58
CC1COP(=O)(CC(O)C2=CC=CC=C2)OC1 | 0 | 0 | 0 | 0 | 0 | 0 | 0 | 0 | 0 | 0 | 0 | 0 | 0 | 0 | 0 | 0 | 0 | 0 | 0 | 0 | 0 | 1 | 0 | 0 | 0 | 0 | 0 | 0 | 0 | 0 | 0 | 0 | 0 | 0 | 0 | 0 | 0 | 0 | 0 | 0 | 0 | 0 | 0 | 0 | 0 | 0 | 0 | 0 | 0 | 0 | 0 | 0 | 0 | 0 | 0 | 0 | 0 | 0 | 0 | 0 | 0 | 0 | 0 | 0 | 1 | 0 | 0 | 0 | 0 | 0 | 0 | 0 | 0 | 0 | 0 | 0 | 0 | 0 | 0 | 0 | 0 | 2 | 0 | 0 | 0 | 0 | 0 | 0 | 0 | 0 | 0 | 0 | 0 | 0 | 0 | 0 | 0 | 0 | 0 | 0 | 0 | 0 | 0 |  |  |  | 8.28 | 22.68 | 22.5 | 31 | 10 | [10 empty] | 104 | 52
CC1COP(=O)(CC(O)C2=CC=CC=C2)OC1 | 0 | 0 | 0 | 0 | 0 | 0 | 0 | 0 | 0 | 0 | 0 | 0 | 0 | 0 | 0 | 0 | 0 | 0 | 0 | 0 | 0 | 1 | 0 | 0 | 0 | 0 | 0 | 0 | 0 | 0 | 0 | 0 | 0 | 0 | 0 | 0 | 0 | 0 | 0 | 0 | 0 | 0 | 0 | 0 | 0 | 0 | 0 | 0 | 0 | 0 | 0 | 0 | 0 | 0 | 0 | 0 | 0 | 0 | 0 | 0 | 0 | 0 | 0 | 0 | 1 | 0 | 0 | 0 | 0 | 0 | 0 | 0 | 0 | 0 | 0 | 0 | 0 | 0 | 0 | 0 | 0 | 2 | 0 | 0 | 0 | 0 | 0 | 0 | 0 | 0 | 0 | 0 | 0 | 0 | 0 | 0 | 0 | 0 | 0 | 0 | 0 | 0 | 0 |  |  |  | 12.42 | 21.65 | 22.5 | 31.8 | 10 | 872.8 | 312.6 | [8 empty] | 104 | 45
O=C1CC(P2(=O)OC3=C(C=CC=C3)C3=CC=CC=C32)C(=O)N1C1=CC=C(OC2=NC(OC3=CC=C(N4C(=O)CC(P5(=O)OC6=C(C=CC=C6)C6=C5C=CC=C6)C4=O)C=C3)=NC(OC3=CC=C(N4C(=O)CC(P5(=O)OC6=C(C=CC=C6)C6=C5C=CC=C6)C4=O)C=C3)=N2)C=C1 | 0 | 0 | 3 | 0 | 0 | 3 | 0 | 0 | 0 | 0 | 0 | 0 | 0 | 0 | 0 | 0 | 0 | 0 | 0 | 0 | 0 | 0 | 0 | 0 | 0 | 0 | 0 | 0 | 0 | 0 | 0 | 0 | 0 | 0 | 0 | 0 | 0 | 0 | 0 | 0 | 0 | 0 | 0 | 0 | 0 | 0 | 0 | 0 | 0 | 0 | 0 | 0 | 0 | 0 | 0 | 0 | 0 | 0 | 0 | 0 | 0 | 0 | 0 | 0 | 0 | 0 | 0 | 1 | 0 | 0 | 0 | 0 | 0 | 0 | 0 | 0 | 3 | 0 | 0 | 0 | 0 | 0 | 0 | 0 | 0 | 0 | 0 | 0 | 0 | 0 | 0 | 0 | 0 | 0 | 0 | 0 | 0 | 0 | 0 | 0 | 0 | 0 | 0 | O=C1CC(P2(=O)OC3=C(C=CC=C3)C3=CC=CC=C32)C(=O)N1C1=CC=C(OC2=NC(OC3=CC=C(N4C(=O)CC(P5(=O)OC6=C(C=CC=C6)C6=C5C=CC=C6)C4=O)C=C3)=NC(OC3=CC=C(N4C(=O)CC(P5(=O)OC6=C(C=CC=C6)C6=C5C=CC=C6)C4=O)C=C3)=N2)C=C1 | NC1=CC=C(C=C1)S(=O)(=O)C1=CC=C(N)C=C1 | CC(C)(C1=CC=C(OCC2CO2)C=C1)C1=CC=C(OCC2CO2)C=C1 | 7 |  | 22.5 | 29.5 | 0 | 1208 | 919
O=C1CC(P2(=O)OC3=C(C=CC=C3)C3=CC=CC=C32)C(=O)N1C1=CC=C(OC2=NC(OC3=CC=C(N4C(=O)CC(P5(=O)OC6=C(C=CC=C6)C6=C5C=CC=C6)C4=O)C=C3)=NC(OC3=CC=C(N4C(=O)CC(P5(=O)OC6=C(C=CC=C6)C6=C5C=CC=C6)C4=O)C=C3)=N2)C=C1 | 0 | 0 | 3 | 0 | 0 | 3 | 0 | 0 | 0 | 0 | 0 | 0 | 0 | 0 | 0 | 0 | 0 | 0 | 0 | 0 | 0 | 0 | 0 | 0 | 0 | 0 | 0 | 0 | 0 | 0 | 0 | 0 | 0 | 0 | 0 | 0 | 0 | 0 | 0 | 0 | 0 | 0 | 0 | 0 | 0 | 0 | 0 | 0 | 0 | 0 | 0 | 0 | 0 | 0 | 0 | 0 | 0 | 0 | 0 | 0 | 0 | 0 | 0 | 0 | 0 | 0 | 0 | 1 | 0 | 0 | 0 | 0 | 0 | 0 | 0 | 0 | 3 | 0 | 0 | 0 | 0 | 0 | 0 | 0 | 0 | 0 | 0 | 0 | 0 | 0 | 0 | 0 | 0 | 0 | 0 | 0 | 0 | 0 | 0 | 0 | 0 | 0 | 0 |  |  |  | 10.43 |  | 22.5 | 33 | 10 | 1208 | 694
O=C1CC(P2(=O)OC3=C(C=CC=C3)C3=CC=CC=C32)C(=O)N1C1=CC=C(OC2=NC(OC3=CC=C(N4C(=O)CC(P5(=O)OC6=C(C=CC=C6)C6=C5C=CC=C6)C4=O)C=C3)=NC(OC3=CC=C(N4C(=O)CC(P5(=O)OC6=C(C=CC=C6)C6=C5C=CC=C6)C4=O)C=C3)=N2)C=C1 | 0 | 0 | 3 | 0 | 0 | 3 | 0 | 0 | 0 | 0 | 0 | 0 | 0 | 0 | 0 | 0 | 0 | 0 | 0 | 0 | 0 | 0 | 0 | 0 | 0 | 0 | 0 | 0 | 0 | 0 | 0 | 0 | 0 | 0 | 0 | 0 | 0 | 0 | 0 | 0 | 0 | 0 | 0 | 0 | 0 | 0 | 0 | 0 | 0 | 0 | 0 | 0 | 0 | 0 | 0 | 0 | 0 | 0 | 0 | 0 | 0 | 0 | 0 | 0 | 0 | 0 | 0 | 1 | 0 | 0 | 0 | 0 | 0 | 0 | 0 | 0 | 3 | 0 | 0 | 0 | 0 | 0 | 0 | 0 | 0 | 0 | 0 | 0 | 0 | 0 | 0 | 0 | 0 | 0 | 0 | 0 | 0 | 0 | 0 | 0 | 0 | 0 | 0 |  |  |  | 13.91 |  | 22.5 | 36.2 | 20 | 1208 | 776
O=C1CC(P2(=O)OC3=C(C=CC=C3)C3=CC=CC=C32)C(=O)N1C1=CC=C(OC2=NC(OC3=CC=C(N4C(=O)CC(P5(=O)OC6=C(C=CC=C6)C6=C5C=CC=C6)C4=O)C=C3)=NC(OC3=CC=C(N4C(=O)CC(P5(=O)OC6=C(C=CC=C6)C6=C5C=CC=C6)C4=O)C=C3)=N2)C=C1 | 0 | 0 | 3 | 0 | 0 | 3 | 0 | 0 | 0 | 0 | 0 | 0 | 0 | 0 | 0 | 0 | 0 | 0 | 0 | 0 | 0 | 0 | 0 | 0 | 0 | 0 | 0 | 0 | 0 | 0 | 0 | 0 | 0 | 0 | 0 | 0 | 0 | 0 | 0 | 0 | 0 | 0 | 0 | 0 | 0 | 0 | 0 | 0 | 0 | 0 | 0 | 0 | 0 | 0 | 0 | 0 | 0 | 0 | 0 | 0 | 0 | 0 | 0 | 0 | 0 | 0 | 0 | 1 | 0 | 0 | 0 | 0 | 0 | 0 | 0 | 0 | 3 | 0 | 0 | 0 | 0 | 0 | 0 | 0 | 0 | 0 | 0 | 0 | 0 | 0 | 0 | 0 | 0 | 0 | 0 | 0 | 0 | 0 | 0 | 0 | 0 | 0 | 0 |  |  |  | 17.39 |  | 22.5 | 37.5 | 20 | 1208 | 556
O=C1CC(P2(=O)OC3=C(C=CC=C3)C3=CC=CC=C32)C(=O)N1C1=CC=C(OC2=NC(OC3=CC=C(N4C(=O)CC(P5(=O)OC6=C(C=CC=C6)C6=C5C=CC=C6)C4=O)C=C3)=NC(OC3=CC=C(N4C(=O)CC(P5(=O)OC6=C(C=CC=C6)C6=C5C=CC=C6)C4=O)C=C3)=N2)C=C1 | 0 | 0 | 3 | 0 | 0 | 3 | 0 | 0 | 0 | 0 | 0 | 0 | 0 | 0 | 0 | 0 | 0 | 0 | 0 | 0 | 0 | 0 | 0 | 0 | 0 | 0 | 0 | 0 | 0 | 0 | 0 | 0 | 0 | 0 | 0 | 0 | 0 | 0 | 0 | 0 | 0 | 0 | 0 | 0 | 0 | 0 | 0 | 0 | 0 | 0 | 0 | 0 | 0 | 0 | 0 | 0 | 0 | 0 | 0 | 0 | 0 | 0 | 0 | 0 | 0 | 0 | 0 | 1 | 0 | 0 | 0 | 0 | 0 | 0 | 0 | 0 | 3 | 0 | 0 | 0 | 0 | 0 | 0 | 0 | 0 | 0 | 0 | 0 | 0 | 0 | 0 | 0 | 0 | 0 | 0 | 0 | 0 | 0 | 0 | 0 | 0 | 0 | 0 |  |  |  | 20.83 |  | 22.5 | 38.4 | 20 | 1208 | 674
O=C1C=CC(=O)N1C1=CC=C(OC2=NC(OC3=CC=C(N4C(=O)C=CC4=O)C=C3)=NC(OC3=CC=C(N4C(=O)C=CC4=O)C=C3)=N2)C=C1 | 0 | 0 | 0 | 0 | 0 | 3 | 0 | 0 | 0 | 0 | 0 | 0 | 0 | 0 | 0 | 0 | 0 | 0 | 0 | 0 | 0 | 0 | 0 | 0 | 0 | 0 | 0 | 0 | 0 | 0 | 0 | 0 | 0 | 0 | 0 | 0 | 0 | 0 | 0 | 0 | 0 | 0 | 0 | 0 | 0 | 0 | 0 | 0 | 0 | 0 | 0 | 0 | 0 | 0 | 0 | 0 | 0 | 0 | 0 | 0 | 0 | 0 | 0 | 0 | 0 | 0 | 0 | 1 | 0 | 0 | 0 | 0 | 0 | 0 | 0 | 0 | 3 | 0 | 0 | 0 | 0 | 0 | 0 | 0 | 0 | 0 | 0 | 0 | 0 | 0 | 0 | 0 | 0 | 0 | 0 | 0 | 0 | 0 | 0 | 0 | 0 | 0 | 0 | O=C1C=CC(=O)N1C1=CC=C(OC2=NC(OC3=CC=C(N4C(=O)C=CC4=O)C=C3)=NC(OC3=CC=C(N4C(=O)C=CC4=O)C=C3)=N2)C=C1 | NC1=CC=C(C=C1)S(=O)(=O)C1=CC=C(N)C=C1 | CC(C)(C1=CC=C(OCC2CO2)C=C1)C1=CC=C(OCC2CO2)C=C1 | 7 |  | 22.5 | 25.5 | 0 | 1208 | 858
CC(C1=CC=C(O)C=C1)C1=CC=C(OP(=O)(O)OC2=CC=CC=C2)C=C1 | 0 | 0 | 0 | 0 | 0 | 0 | 1 | 0 | 2 | 0 | 0 | 0 | 0 | 0 | 0 | 0 | 0 | 0 | 0 | 0 | 0 | 5 | 0 | 0 | 0 | 0 | 0 | 0 | 0 | 0 | 0 | 0 | 0 | 0 | 0 | 0 | 0 | 0 | 0 | 0 | 0 | 0 | 0 | 0 | 0 | 0 | 0 | 1 | 0 | 0 | 0 | 0 | 0 | 0 | 0 | 0 | 0 | 0 | 0 | 0 | 0 | 0 | 0 | 0 | 1 | 0 | 0 | 0 | 0 | 0 | 0 | 0 | 0 | 0 | 0 | 0 | 2 | 0 | 0 | 0 | 0 | 3 | 0 | 0 | 0 | 0 | 0 | 0 | 0 | 0 | 0 | 0 | 0 | 0 | 0 | 0 | 0 | 0 | 0 | 0 | 0 | 0 | 0 | CC(C1=CC=C(O)C=C1)C1=CC=C(OP(=O)(O)OC2=CC=CC=C2)C=C1 | c1cc(cc(c1)N)N | CC(C)(C1=CC=C(OCC2CO2)C=C1)C1=CC=C(OCC2CO2)C=C1 | 5 |  | 24.7 | 26.4 | 0
CC(C1=CC=C(O)C=C1)C1=CC=C(OP(=O)(O)OC2=CC=CC=C2)C=C1 | 0 | 0 | 0 | 0 | 0 | 0 | 1 | 0 | 2 | 0 | 0 | 0 | 0 | 0 | 0 | 0 | 0 | 0 | 0 | 0 | 0 | 5 | 0 | 0 | 0 | 0 | 0 | 0 | 0 | 0 | 0 | 0 | 0 | 0 | 0 | 0 | 0 | 0 | 0 | 0 | 0 | 0 | 0 | 0 | 0 | 0 | 0 | 1 | 0 | 0 | 0 | 0 | 0 | 0 | 0 | 0 | 0 | 0 | 0 | 0 | 0 | 0 | 0 | 0 | 1 | 0 | 0 | 0 | 0 | 0 | 0 | 0 | 0 | 0 | 0 | 0 | 2 | 0 | 0 | 0 | 0 | 3 | 0 | 0 | 0 | 0 | 0 | 0 | 0 | 0 | 0 | 0 | 0 | 0 | 0 | 0 | 0 | 0 | 0 | 0 | 0 | 0 | 0 |  |  |  | 10 |  | 24.7 | 27.6 | 10 | 928 | 567 |  |  |  |  | 151.9 | 148.7
CC(C1=CC=C(O)C=C1)C1=CC=C(OP(=O)(O)OC2=CC=CC=C2)C=C1 | 0 | 0 | 0 | 0 | 0 | 0 | 1 | 0 | 2 | 0 | 0 | 0 | 0 | 0 | 0 | 0 | 0 | 0 | 0 | 0 | 0 | 5 | 0 | 0 | 0 | 0 | 0 | 0 | 0 | 0 | 0 | 0 | 0 | 0 | 0 | 0 | 0 | 0 | 0 | 0 | 0 | 0 | 0 | 0 | 0 | 0 | 0 | 1 | 0 | 0 | 0 | 0 | 0 | 0 | 0 | 0 | 0 | 0 | 0 | 0 | 0 | 0 | 0 | 0 | 1 | 0 | 0 | 0 | 0 | 0 | 0 | 0 | 0 | 0 | 0 | 0 | 2 | 0 | 0 | 0 | 0 | 3 | 0 | 0 | 0 | 0 | 0 | 0 | 0 | 0 | 0 | 0 | 0 | 0 | 0 | 0 | 0 | 0 | 0 | 0 | 0 | 0 | 0 |  |  |  | 15 |  | 24.7 | 28 | 10
CC(C1=CC=C(O)C=C1)C1=CC=C(OP(=O)(O)OC2=CC=CC=C2)C=C1 | 0 | 0 | 0 | 0 | 0 | 0 | 1 | 0 | 2 | 0 | 0 | 0 | 0 | 0 | 0 | 0 | 0 | 0 | 0 | 0 | 0 | 5 | 0 | 0 | 0 | 0 | 0 | 0 | 0 | 0 | 0 | 0 | 0 | 0 | 0 | 0 | 0 | 0 | 0 | 0 | 0 | 0 | 0 | 0 | 0 | 0 | 0 | 1 | 0 | 0 | 0 | 0 | 0 | 0 | 0 | 0 | 0 | 0 | 0 | 0 | 0 | 0 | 0 | 0 | 1 | 0 | 0 | 0 | 0 | 0 | 0 | 0 | 0 | 0 | 0 | 0 | 2 | 0 | 0 | 0 | 0 | 3 | 0 | 0 | 0 | 0 | 0 | 0 | 0 | 0 | 0 | 0 | 0 | 0 | 0 | 0 | 0 | 0 | 0 | 0 | 0 | 0 | 0 |  |  |  | 20 |  | 24.7 | 29.8 | 20 | 928 | 474 |  |  |  |  | 151.9 | 147
O=[PH]1C2=C(C=CC=C2)NC2=C1C=CC=C2 | 0 | 0 | 0 | 0 | 0 | 0 | 0 | 0 | 0 | 0 | 0 | 0 | 0 | 0 | 0 | 0 | 0 | 0 | 0 | 0 | 0 | 0 | 0 | 0 | 0 | 0 | 0 | 0 | 0 | 0 | 0 | 0 | 0 | 0 | 0 | 0 | 0 | 0 | 0 | 0 | 0 | 0 | 0 | 0 | 0 | 0 | 0 | 0 | 0 | 0 | 0 | 0 | 0 | 0 | 0 | 0 | 0 | 0 | 0 | 0 | 0 | 0 | 0 | 0 | 0 | 0 | 0 | 0 | 0 | 0 | 0 | 0 | 0 | 0 | 0 | 0 | 0 | 0 | 0 | 0 | 0 | 0 | 0 | 0 | 0 | 0 | 0 | 0 | 0 | 0 | 0 | 0 | 0 | 0 | 0 | 0 | 0 | 0 | 0 | 0 | 0 | 0 | 0 | O=[PH]1C2=C(C=CC=C2)NC2=C1C=CC=C2
NC1=CSC(P(=O)(C2=CC=CC=C2)C2=CC(N)=CS2)=C1 | 0 | 0 | 0 | 0 | 0 | 0 | 0 | 0 | 0 | 0 | 0 | 0 | 0 | 0 | 0 | 0 | 0 | 0 | 0 | 0 | 0 | 1 | 0 | 0 | 0 | 0 | 0 | 0 | 0 | 0 | 0 | 0 | 0 | 0 | 0 | 0 | 0 | 0 | 0 | 0 | 0 | 0 | 0 | 0 | 0 | 0 | 0 | 0 | 0 | 0 | 0 | 0 | 0 | 0 | 0 | 0 | 0 | 0 | 0 | 0 | 0 | 0 | 0 | 0 | 0 | 0 | 0 | 0 | 0 | 0 | 0 | 0 | 0 | 0 | 0 | 0 | 0 | 0 | 0 | 0 | 0 | 0 | 0 | 0 | 0 | 0 | 0 | 0 | 0 | 0 | 0 | 0 | 0 | 0 | 0 | 0 | 0 | 0 | 0 | 0 | 0 | 0 | 0 | NC1=CSC(P(=O)(C2=CC=CC=C2)C2=CC(N)=CS2)=C1 | NO CURING AGENT | CC(C)(C1=CC=C(OCC2CO2)C=C1)C1=CC=C(OCC2CO2)C=C1 | 3 |  | 17.8 | 26.5 | 0
NC1=CSC(P(=O)(C2=CC=CC=C2)C2=CC(N)=CS2)=C1 | 0 | 0 | 0 | 0 | 0 | 0 | 0 | 0 | 0 | 0 | 0 | 0 | 0 | 0 | 0 | 0 | 0 | 0 | 0 | 0 | 0 | 1 | 0 | 0 | 0 | 0 | 0 | 0 | 0 | 0 | 0 | 0 | 0 | 0 | 0 | 0 | 0 | 0 | 0 | 0 | 0 | 0 | 0 | 0 | 0 | 0 | 0 | 0 | 0 | 0 | 0 | 0 | 0 | 0 | 0 | 0 | 0 | 0 | 0 | 0 | 0 | 0 | 0 | 0 | 0 | 0 | 0 | 0 | 0 | 0 | 0 | 0 | 0 | 0 | 0 | 0 | 0 | 0 | 0 | 0 | 0 | 0 | 0 | 0 | 0 | 0 | 0 | 0 | 0 | 0 | 0 | 0 | 0 | 0 | 0 | 0 | 0 | 0 | 0 | 0 | 0 | 0 | 0 |  |  |  | 7.4 |  | 17.8 | 29.7 | 5
NC1=CSC(P(=O)(C2=CC=CC=C2)C2=CC(N)=CS2)=C1 | 0 | 0 | 0 | 0 | 0 | 0 | 0 | 0 | 0 | 0 | 0 | 0 | 0 | 0 | 0 | 0 | 0 | 0 | 0 | 0 | 0 | 1 | 0 | 0 | 0 | 0 | 0 | 0 | 0 | 0 | 0 | 0 | 0 | 0 | 0 | 0 | 0 | 0 | 0 | 0 | 0 | 0 | 0 | 0 | 0 | 0 | 0 | 0 | 0 | 0 | 0 | 0 | 0 | 0 | 0 | 0 | 0 | 0 | 0 | 0 | 0 | 0 | 0 | 0 | 0 | 0 | 0 | 0 | 0 | 0 | 0 | 0 | 0 | 0 | 0 | 0 | 0 | 0 | 0 | 0 | 0 | 0 | 0 | 0 | 0 | 0 | 0 | 0 | 0 | 0 | 0 | 0 | 0 | 0 | 0 | 0 | 0 | 0 | 0 | 0 | 0 | 0 | 0 |  |  |  | 13 |  | 17.8 | 32.2 | 5
NC1=CSC(P(=O)(C2=CC=CC=C2)C2=CC(N)=CS2)=C1 | 0 | 0 | 0 | 0 | 0 | 0 | 0 | 0 | 0 | 0 | 0 | 0 | 0 | 0 | 0 | 0 | 0 | 0 | 0 | 0 | 0 | 1 | 0 | 0 | 0 | 0 | 0 | 0 | 0 | 0 | 0 | 0 | 0 | 0 | 0 | 0 | 0 | 0 | 0 | 0 | 0 | 0 | 0 | 0 | 0 | 0 | 0 | 0 | 0 | 0 | 0 | 0 | 0 | 0 | 0 | 0 | 0 | 0 | 0 | 0 | 0 | 0 | 0 | 0 | 0 | 0 | 0 | 0 | 0 | 0 | 0 | 0 | 0 | 0 | 0 | 0 | 0 | 0 | 0 | 0 | 0 | 0 | 0 | 0 | 0 | 0 | 0 | 0 | 0 | 0 | 0 | 0 | 0 | 0 | 0 | 0 | 0 | 0 | 0 | 0 | 0 | 0 | 0 |  |  |  | 19.7 |  | 17.8 | 35 | 10
NC1=CSC(P(=O)(C2=CC=CC=C2)C2=CC(N)=CS2)=C1 | 0 | 0 | 0 | 0 | 0 | 0 | 0 | 0 | 0 | 0 | 0 | 0 | 0 | 0 | 0 | 0 | 0 | 0 | 0 | 0 | 0 | 1 | 0 | 0 | 0 | 0 | 0 | 0 | 0 | 0 | 0 | 0 | 0 | 0 | 0 | 0 | 0 | 0 | 0 | 0 | 0 | 0 | 0 | 0 | 0 | 0 | 0 | 0 | 0 | 0 | 0 | 0 | 0 | 0 | 0 | 0 | 0 | 0 | 0 | 0 | 0 | 0 | 0 | 0 | 0 | 0 | 0 | 0 | 0 | 0 | 0 | 0 | 0 | 0 | 0 | 0 | 0 | 0 | 0 | 0 | 0 | 0 | 0 | 0 | 0 | 0 | 0 | 0 | 0 | 0 | 0 | 0 | 0 | 0 | 0 | 0 | 0 | 0 | 0 | 0 | 0 | 0 | 0 |  |  |  | 27.3 |  | 17.8 | 38.3 | 10
CC1=CC=CC(C)=C1OP(=O)(OC1=C(C)C=CC=C1C)C1=CC=CC=C1 | 0 | 0 | 0 | 0 | 0 | 0 | 0 | 0 | 0 | 0 | 0 | 0 | 0 | 0 | 0 | 0 | 0 | 0 | 0 | 0 | 0 | 3 | 0 | 0 | 0 | 0 | 0 | 0 | 0 | 0 | 0 | 0 | 0 | 0 | 0 | 0 | 0 | 0 | 0 | 0 | 0 | 0 | 0 | 0 | 0 | 0 | 0 | 0 | 0 | 0 | 0 | 0 | 0 | 0 | 0 | 0 | 0 | 0 | 0 | 0 | 0 | 0 | 0 | 0 | 1 | 0 | 0 | 0 | 0 | 0 | 0 | 0 | 0 | 0 | 0 | 0 | 0 | 0 | 0 | 0 | 0 | 0 | 0 | 0 | 0 | 0 | 0 | 0 | 0 | 0 | 0 | 0 | 0 | 0 | 0 | 0 | 0 | 0 | 0 | 0 | 0 | 0 | 0 | CC1=CC=CC(C)=C1OP(=O)(OC1=C(C)C=CC=C1C)C1=CC=CC=C1 | c1cc(cc(c1)N)N | CC(C)(C1=CC=C(OCC2CO2)C=C1)C1=CC=C(OCC2CO2)C=C1 | 6 |  | 20.3 | 29.7 | 0 |  |  |  |  | 57.2 | 72.6 |  |  |  |  | 102.3 | 115.4
CC1=CC=CC(C)=C1OP(=O)(OC1=C(C)C=CC=C1C)C1=CC=CC=C1 | 0 | 0 | 0 | 0 | 0 | 0 | 0 | 0 | 0 | 0 | 0 | 0 | 0 | 0 | 0 | 0 | 0 | 0 | 0 | 0 | 0 | 3 | 0 | 0 | 0 | 0 | 0 | 0 | 0 | 0 | 0 | 0 | 0 | 0 | 0 | 0 | 0 | 0 | 0 | 0 | 0 | 0 | 0 | 0 | 0 | 0 | 0 | 0 | 0 | 0 | 0 | 0 | 0 | 0 | 0 | 0 | 0 | 0 | 0 | 0 | 0 | 0 | 0 | 0 | 1 | 0 | 0 | 0 | 0 | 0 | 0 | 0 | 0 | 0 | 0 | 0 | 0 | 0 | 0 | 0 | 0 | 0 | 0 | 0 | 0 | 0 | 0 | 0 | 0 | 0 | 0 | 0 | 0 | 0 | 0 | 0 | 0 | 0 | 0 | 0 | 0 | 0 | 0 |  |  |  | 8 |  | 20.3 | 31.4 | 0 |  |  |  |  | 57.2 | 74.8 |  |  |  |  | 102.3 | 117.9
CC1=CC=CC(C)=C1OP(=O)(OC1=C(C)C=CC=C1C)C1=CC=CC=C1 | 0 | 0 | 0 | 0 | 0 | 0 | 0 | 0 | 0 | 0 | 0 | 0 | 0 | 0 | 0 | 0 | 0 | 0 | 0 | 0 | 0 | 3 | 0 | 0 | 0 | 0 | 0 | 0 | 0 | 0 | 0 | 0 | 0 | 0 | 0 | 0 | 0 | 0 | 0 | 0 | 0 | 0 | 0 | 0 | 0 | 0 | 0 | 0 | 0 | 0 | 0 | 0 | 0 | 0 | 0 | 0 | 0 | 0 | 0 | 0 | 0 | 0 | 0 | 0 | 1 | 0 | 0 | 0 | 0 | 0 | 0 | 0 | 0 | 0 | 0 | 0 | 0 | 0 | 0 | 0 | 0 | 0 | 0 | 0 | 0 | 0 | 0 | 0 | 0 | 0 | 0 | 0 | 0 | 0 | 0 | 0 | 0 | 0 | 0 | 0 | 0 | 0 | 0 |  |  |  | 10 |  | 20.3 | 32.5 | 10 |  |  |  |  | 57.2 | 76.1 |  |  |  |  | 102.3 | 118.6
CC1=CC=CC(C)=C1OP(=O)(OC1=C(C)C=CC=C1C)C1=CC=CC=C1 | 0 | 0 | 0 | 0 | 0 | 0 | 0 | 0 | 0 | 0 | 0 | 0 | 0 | 0 | 0 | 0 | 0 | 0 | 0 | 0 | 0 | 3 | 0 | 0 | 0 | 0 | 0 | 0 | 0 | 0 | 0 | 0 | 0 | 0 | 0 | 0 | 0 | 0 | 0 | 0 | 0 | 0 | 0 | 0 | 0 | 0 | 0 | 0 | 0 | 0 | 0 | 0 | 0 | 0 | 0 | 0 | 0 | 0 | 0 | 0 | 0 | 0 | 0 | 0 | 1 | 0 | 0 | 0 | 0 | 0 | 0 | 0 | 0 | 0 | 0 | 0 | 0 | 0 | 0 | 0 | 0 | 0 | 0 | 0 | 0 | 0 | 0 | 0 | 0 | 0 | 0 | 0 | 0 | 0 | 0 | 0 | 0 | 0 | 0 | 0 | 0 | 0 | 0 |  |  |  | 12 |  | 20.3 | 33.1 | 10 |  |  |  |  | 57.2 | 78.4 |  |  |  |  | 102.3 | 120.1
CC1=CC=CC(C)=C1OP(=O)(OC1=C(C)C=CC=C1C)C1=CC=CC=C1 | 0 | 0 | 0 | 0 | 0 | 0 | 0 | 0 | 0 | 0 | 0 | 0 | 0 | 0 | 0 | 0 | 0 | 0 | 0 | 0 | 0 | 3 | 0 | 0 | 0 | 0 | 0 | 0 | 0 | 0 | 0 | 0 | 0 | 0 | 0 | 0 | 0 | 0 | 0 | 0 | 0 | 0 | 0 | 0 | 0 | 0 | 0 | 0 | 0 | 0 | 0 | 0 | 0 | 0 | 0 | 0 | 0 | 0 | 0 | 0 | 0 | 0 | 0 | 0 | 1 | 0 | 0 | 0 | 0 | 0 | 0 | 0 | 0 | 0 | 0 | 0 | 0 | 0 | 0 | 0 | 0 | 0 | 0 | 0 | 0 | 0 | 0 | 0 | 0 | 0 | 0 | 0 | 0 | 0 | 0 | 0 | 0 | 0 | 0 | 0 | 0 | 0 | 0 |  |  |  | 14 |  | 20.3 | 33.8 | 20 |  |  |  |  | 57.2 | 81.7 |  |  |  |  | 102.3 | 123.2
CC1=CC=CC(C)=C1OP(=O)(OC1=C(C)C=CC=C1C)C1=CC=CC=C1 | 0 | 0 | 0 | 0 | 0 | 0 | 0 | 0 | 0 | 0 | 0 | 0 | 0 | 0 | 0 | 0 | 0 | 0 | 0 | 0 | 0 | 3 | 0 | 0 | 0 | 0 | 0 | 0 | 0 | 0 | 0 | 0 | 0 | 0 | 0 | 0 | 0 | 0 | 0 | 0 | 0 | 0 | 0 | 0 | 0 | 0 | 0 | 0 | 0 | 0 | 0 | 0 | 0 | 0 | 0 | 0 | 0 | 0 | 0 | 0 | 0 | 0 | 0 | 0 | 1 | 0 | 0 | 0 | 0 | 0 | 0 | 0 | 0 | 0 | 0 | 0 | 0 | 0 | 0 | 0 | 0 | 0 | 0 | 0 | 0 | 0 | 0 | 0 | 0 | 0 | 0 | 0 | 0 | 0 | 0 | 0 | 0 | 0 | 0 | 0 | 0 | 0 | 0 |  |  |  | 16 |  | 20.3 | 34.3 | 20 |  |  |  |  | 57.2 | 82.2 |  |  |  |  | 102.3 | 124.6
CC1=CC=CC(C)=C1OP(=O)(OC1=C(C)C=CC=C1C)C1=CC=CC=C1 | 0 | 0 | 0 | 0 | 0 | 0 | 0 | 0 | 0 | 0 | 0 | 0 | 0 | 0 | 0 | 0 | 0 | 0 | 0 | 0 | 0 | 3 | 0 | 0 | 0 | 0 | 0 | 0 | 0 | 0 | 0 | 0 | 0 | 0 | 0 | 0 | 0 | 0 | 0 | 0 | 0 | 0 | 0 | 0 | 0 | 0 | 0 | 0 | 0 | 0 | 0 | 0 | 0 | 0 | 0 | 0 | 0 | 0 | 0 | 0 | 0 | 0 | 0 | 0 | 1 | 0 | 0 | 0 | 0 | 0 | 0 | 0 | 0 | 0 | 0 | 0 | 0 | 0 | 0 | 0 | 0 | 0 | 0 | 0 | 0 | 0 | 0 | 0 | 0 | 0 | 0 | 0 | 0 | 0 | 0 | 0 | 0 | 0 | 0 | 0 | 0 | 0 | 0 |  |  |  | 18 |  | 20.3 | 35 | 20 |  |  |  |  | 57.2 | 83.3 |  |  |  |  | 102.3 | 125.8
CO[Si](CCP1(=O)OC2=C(C=CC=C2)C2=C1C=CC=C2)(OC)OC | 0 | 0 | 1 | 0 | 0 | 0 | 0 | 0 | 0 | 0 | 0 | 0 | 0 | 0 | 0 | 0 | 0 | 0 | 0 | 0 | 0 | 0 | 0 | 0 | 0 | 0 | 0 | 0 | 0 | 0 | 0 | 0 | 0 | 0 | 0 | 0 | 0 | 0 | 0 | 0 | 0 | 0 | 0 | 0 | 0 | 0 | 0 | 0 | 0 | 0 | 0 | 0 | 1 | 0 | 0 | 0 | 0 | 0 | 0 | 0 | 0 | 0 | 0 | 0 | 0 | 0 | 0 | 0 | 0 | 0 | 0 | 0 | 0 | 0 | 0 | 0 | 0 | 0 | 0 | 0 | 0 | 0 | 0 | 0 | 0 | 0 | 0 | 0 | 0 | 0 | 0 | 0 | 0 | 0 | 0 | 0 | 0 | 0 | 0 | 0 | 0 | 0 | 0 | CO[Si](CCP1(=O)OC2=C(C=CC=C2)C2=C1C=CC=C2)(OC)OC | Nc1ccc(Cc2ccc(N)cc2)cc1 | CC(C)(C1=CC=C(OCC2CO2)C=C1)C1=CC=C(OCC2CO2)C=C1 | 5 |  | 22.5 | 26 | [5 empty] | 73 | 82.36 | 156.9 | 160.2
CO[Si](CCP1(=O)OC2=C(C=CC=C2)C2=C1C=CC=C2)(OC)OC | 0 | 0 | 1 | 0 | 0 | 0 | 0 | 0 | 0 | 0 | 0 | 0 | 0 | 0 | 0 | 0 | 0 | 0 | 0 | 0 | 0 | 0 | 0 | 0 | 0 | 0 | 0 | 0 | 0 | 0 | 0 | 0 | 0 | 0 | 0 | 0 | 0 | 0 | 0 | 0 | 0 | 0 | 0 | 0 | 0 | 0 | 0 | 0 | 0 | 0 | 0 | 0 | 1 | 0 | 0 | 0 | 0 | 0 | 0 | 0 | 0 | 0 | 0 | 0 | 0 | 0 | 0 | 0 | 0 | 0 | 0 | 0 | 0 | 0 | 0 | 0 | 0 | 0 | 0 | 0 | 0 | 0 | 0 | 0 | 0 | 0 | 0 | 0 | 0 | 0 | 0 | 0 | 0 | 0 | 0 | 0 | 0 | 0 | 0 | 0 | 0 | 0 | 0 |  |  |  | 10 |  | 22.5 | 32 | [5 empty] | 73 | 87.99 | 156.9 | 162.9
CN(C)CCOBO.O=P1(CO)OC2=C(C=CC=C2)C2=C1C=CC=C2 | 0 | 0 | 1 | 0 | 0 | 0 | 0 | 0 | 0 | 0 | 0 | 0 | 0 | 0 | 0 | 0 | 0 | 0 | 1 | 0 | 0 | 4 | 0 | 0 | 0 | 0 | 0 | 0 | 0 | 0 | 0 | 0 | 0 | 0 | 0 | 0 | 0 | 0 | 0 | 0 | 0 | 0 | 0 | 0 | 0 | 0 | 0 | 0 | 0 | 0 | 0 | 0 | 0 | 0 | 3 | 0 | 0 | 0 | 0 | 0 | 0 | 0 | 0 | 0 | 0 | 0 | 0 | 0 | 0 | 0 | 0 | 0 | 0 | 0 | 0 | 0 | 1 | 0 | 0 | 0 | 0 | 1 | 0 | 0 | 0 | 0 | 0 | 0 | 0 | 0 | 0 | 0 | 0 | 0 | 0 | 0 | 0 | 1 | 0 | 0 | 0 | 0 | 0 | CN(C)CCOBO.O=P1(CO)OC2=C(C=CC=C2)C2=C1C=CC=C2 |  |  | 9.09 |  | 19.8 | 26.5 | 0
CN(C)CCOBO.O=P1(CO)OC2=C(C=CC=C2)C2=C1C=CC=C2 | 0 | 0 | 1 | 0 | 0 | 0 | 0 | 0 | 0 | 0 | 0 | 0 | 0 | 0 | 0 | 0 | 0 | 0 | 1 | 0 | 0 | 4 | 0 | 0 | 0 | 0 | 0 | 0 | 0 | 0 | 0 | 0 | 0 | 0 | 0 | 0 | 0 | 0 | 0 | 0 | 0 | 0 | 0 | 0 | 0 | 0 | 0 | 0 | 0 | 0 | 0 | 0 | 0 | 0 | 3 | 0 | 0 | 0 | 0 | 0 | 0 | 0 | 0 | 0 | 0 | 0 | 0 | 0 | 0 | 0 | 0 | 0 | 0 | 0 | 0 | 0 | 1 | 0 | 0 | 0 | 0 | 1 | 0 | 0 | 0 | 0 | 0 | 0 | 0 | 0 | 0 | 0 | 0 | 0 | 0 | 0 | 0 | 1 | 0 | 0 | 0 | 0 | 0 |  |  |  | 13.04 |  | 19.8 | 31.4 | 10
CN(C)CCOBO.O=P1(CO)OC2=C(C=CC=C2)C2=C1C=CC=C2 | 0 | 0 | 1 | 0 | 0 | 0 | 0 | 0 | 0 | 0 | 0 | 0 | 0 | 0 | 0 | 0 | 0 | 0 | 1 | 0 | 0 | 4 | 0 | 0 | 0 | 0 | 0 | 0 | 0 | 0 | 0 | 0 | 0 | 0 | 0 | 0 | 0 | 0 | 0 | 0 | 0 | 0 | 0 | 0 | 0 | 0 | 0 | 0 | 0 | 0 | 0 | 0 | 0 | 0 | 3 | 0 | 0 | 0 | 0 | 0 | 0 | 0 | 0 | 0 | 0 | 0 | 0 | 0 | 0 | 0 | 0 | 0 | 0 | 0 | 0 | 0 | 1 | 0 | 0 | 0 | 0 | 1 | 0 | 0 | 0 | 0 | 0 | 0 | 0 | 0 | 0 | 0 | 0 | 0 | 0 | 0 | 0 | 1 | 0 | 0 | 0 | 0 | 0 |  |  |  | 16.66 |  | 19.8 | 34.3 | 20
CN(C)CCOBO.O=P1(CO)OC2=C(C=CC=C2)C2=C1C=CC=C2 | 0 | 0 | 1 | 0 | 0 | 0 | 0 | 0 | 0 | 0 | 0 | 0 | 0 | 0 | 0 | 0 | 0 | 0 | 1 | 0 | 0 | 4 | 0 | 0 | 0 | 0 | 0 | 0 | 0 | 0 | 0 | 0 | 0 | 0 | 0 | 0 | 0 | 0 | 0 | 0 | 0 | 0 | 0 | 0 | 0 | 0 | 0 | 0 | 0 | 0 | 0 | 0 | 0 | 0 | 3 | 0 | 0 | 0 | 0 | 0 | 0 | 0 | 0 | 0 | 0 | 0 | 0 | 0 | 0 | 0 | 0 | 0 | 0 | 0 | 0 | 0 | 1 | 0 | 0 | 0 | 0 | 1 | 0 | 0 | 0 | 0 | 0 | 0 | 0 | 0 | 0 | 0 | 0 | 0 | 0 | 0 | 0 | 1 | 0 | 0 | 0 | 0 | 0 |  |  |  | 20 |  | 19.8 | 36.2 | 20
C1=CC=C(OP2(OC3=CC=CC=C3)=NP(OC3=CC=CC=C3)(OC3=CC=CC=C3)=NP(OC3=CC=CC=C3)(OC3=CC=CC=C3)=N2)C=C1 | 0 | 0 | 0 | 0 | 0 | 0 | 0 | 0 | 0 | 0 | 0 | 0 | 0 | 0 | 0 | 0 | 0 | 0 | 0 | 0 | 0 | 6 | 0 | 0 | 0 | 0 | 0 | 0 | 0 | 0 | 0 | 0 | 0 | 0 | 0 | 1 | 0 | 0 | 0 | 0 | 0 | 0 | 0 | 0 | 0 | 0 | 0 | 0 | 0 | 0 | 0 | 0 | 0 | 0 | 0 | 0 | 0 | 0 | 0 | 0 | 0 | 0 | 0 | 0 | 0 | 0 | 0 | 0 | 0 | 0 | 0 | 0 | 0 | 0 | 0 | 0 | 6 | 0 | 0 | 0 | 0 | 0 | 0 | 0 | 0 | 0 | 0 | 0 | 0 | 0 | 0 | 0 | 0 | 0 | 0 | 0 | 0 | 0 | 0 | 0 | 0 | 0 | 0 | C1=CC=C(OP2(OC3=CC=CC=C3)=NP(OC3=CC=CC=C3)(OC3=CC=CC=C3)=NP(OC3=CC=CC=C3)(OC3=CC=CC=C3)=N2)C=C1 | CC1=CC2C(CC1)C(=O)OC2=O | CC(C)(C1=CC=C(OCC2CO2)C=C1)C1=CC=C(OCC2CO2)C=C1 | 7.46 |  | 24.2 | 26.2 | 10 | [6 empty] | 231 | 210
C1=CC=C(OP2(OC3=CC=CC=C3)=NP(OC3=CC=CC=C3)(OC3=CC=CC=C3)=NP(OC3=CC=CC=C3)(OC3=CC=CC=C3)=N2)C=C1 | 0 | 0 | 0 | 0 | 0 | 0 | 0 | 0 | 0 | 0 | 0 | 0 | 0 | 0 | 0 | 0 | 0 | 0 | 0 | 0 | 0 | 6 | 0 | 0 | 0 | 0 | 0 | 0 | 0 | 0 | 0 | 0 | 0 | 0 | 0 | 1 | 0 | 0 | 0 | 0 | 0 | 0 | 0 | 0 | 0 | 0 | 0 | 0 | 0 | 0 | 0 | 0 | 0 | 0 | 0 | 0 | 0 | 0 | 0 | 0 | 0 | 0 | 0 | 0 | 0 | 0 | 0 | 0 | 0 | 0 | 0 | 0 | 0 | 0 | 0 | 0 | 6 | 0 | 0 | 0 | 0 | 0 | 0 | 0 | 0 | 0 | 0 | 0 | 0 | 0 | 0 | 0 | 0 | 0 | 0 | 0 | 0 | 0 | 0 | 0 | 0 | 0 | 0 |  |  |  | 11.19 |  | 24.2 | 28 | 20 | [6 empty] | 231 | 208
C1=CC=C(OP2(OC3=CC=CC=C3)=NP(OC3=CC=CC=C3)(OC3=CC=CC=C3)=NP(OC3=CC=CC=C3)(OC3=CC=CC=C3)=N2)C=C1 | 0 | 0 | 0 | 0 | 0 | 0 | 0 | 0 | 0 | 0 | 0 | 0 | 0 | 0 | 0 | 0 | 0 | 0 | 0 | 0 | 0 | 6 | 0 | 0 | 0 | 0 | 0 | 0 | 0 | 0 | 0 | 0 | 0 | 0 | 0 | 1 | 0 | 0 | 0 | 0 | 0 | 0 | 0 | 0 | 0 | 0 | 0 | 0 | 0 | 0 | 0 | 0 | 0 | 0 | 0 | 0 | 0 | 0 | 0 | 0 | 0 | 0 | 0 | 0 | 0 | 0 | 0 | 0 | 0 | 0 | 0 | 0 | 0 | 0 | 0 | 0 | 6 | 0 | 0 | 0 | 0 | 0 | 0 | 0 | 0 | 0 | 0 | 0 | 0 | 0 | 0 | 0 | 0 | 0 | 0 | 0 | 0 | 0 | 0 | 0 | 0 | 0 | 0 |  |  |  | 14.92 |  | 24.2 | 28.6 | 20 | [6 empty] | 231 | 197
CCC1(C(O)P2(=O)OC3=CC=CC=C3C3=CC=CC=C32)COC2(OCC(C)(C(O)P3(=O)OC4=CC=CC=C4C4=CC=CC=C43)CO2)OC1 | 0 | 0 | 2 | 0 | 0 | 0 | 0 | 0 | 0 | 0 | 0 | 0 | 0 | 0 | 0 | 0 | 0 | 0 | 0 | 0 | 0 | 0 | 0 | 0 | 0 | 0 | 0 | 0 | 0 | 0 | 0 | 0 | 0 | 0 | 0 | 0 | 0 | 0 | 0 | 0 | 0 | 0 | 0 | 0 | 0 | 0 | 0 | 0 | 0 | 0 | 0 | 0 | 0 | 0 | 0 | 0 | 0 | 0 | 0 | 0 | 0 | 0 | 0 | 0 | 0 | 0 | 0 | 0 | 0 | 0 | 0 | 0 | 0 | 0 | 0 | 0 | 0 | 0 | 0 | 0 | 0 | 0 | 0 | 0 | 0 | 0 | 0 | 0 | 0 | 0 | 0 | 0 | 0 | 0 | 0 | 0 | 0 | 0 | 0 | 0 | 0 | 0 | 1 | CCC1(C(O)P2(=O)OC3=CC=CC=C3C3=CC=CC=C32)COC2(OCC(C)(C(O)P3(=O)OC4=CC=CC=C4C4=CC=CC=C43)CO2)OC1 |  | CC(C)(C1=CC=C(OCC2CO2)C=C1)C1=CC=C(OCC2CO2)C=C1 | 5 |  | 19.9 | 21.5 | 0 |  |  |  |  | 56.7 | 55.1
CCC1(C(O)P2(=O)OC3=CC=CC=C3C3=CC=CC=C32)COC2(OCC(C)(C(O)P3(=O)OC4=CC=CC=C4C4=CC=CC=C43)CO2)OC1 | 0 | 0 | 2 | 0 | 0 | 0 | 0 | 0 | 0 | 0 | 0 | 0 | 0 | 0 | 0 | 0 | 0 | 0 | 0 | 0 | 0 | 0 | 0 | 0 | 0 | 0 | 0 | 0 | 0 | 0 | 0 | 0 | 0 | 0 | 0 | 0 | 0 | 0 | 0 | 0 | 0 | 0 | 0 | 0 | 0 | 0 | 0 | 0 | 0 | 0 | 0 | 0 | 0 | 0 | 0 | 0 | 0 | 0 | 0 | 0 | 0 | 0 | 0 | 0 | 0 | 0 | 0 | 0 | 0 | 0 | 0 | 0 | 0 | 0 | 0 | 0 | 0 | 0 | 0 | 0 | 0 | 0 | 0 | 0 | 0 | 0 | 0 | 0 | 0 | 0 | 0 | 0 | 0 | 0 | 0 | 0 | 0 | 0 | 0 | 0 | 0 | 0 | 1 |  |  |  | 10 |  | 19.9 | 26.7 | 10 |  |  |  |  | 56.7 | 53.4
CCC1(C(O)P2(=O)OC3=CC=CC=C3C3=CC=CC=C32)COC2(OCC(C)(C(O)P3(=O)OC4=CC=CC=C4C4=CC=CC=C43)CO2)OC1 | 0 | 0 | 2 | 0 | 0 | 0 | 0 | 0 | 0 | 0 | 0 | 0 | 0 | 0 | 0 | 0 | 0 | 0 | 0 | 0 | 0 | 0 | 0 | 0 | 0 | 0 | 0 | 0 | 0 | 0 | 0 | 0 | 0 | 0 | 0 | 0 | 0 | 0 | 0 | 0 | 0 | 0 | 0 | 0 | 0 | 0 | 0 | 0 | 0 | 0 | 0 | 0 | 0 | 0 | 0 | 0 | 0 | 0 | 0 | 0 | 0 | 0 | 0 | 0 | 0 | 0 | 0 | 0 | 0 | 0 | 0 | 0 | 0 | 0 | 0 | 0 | 0 | 0 | 0 | 0 | 0 | 0 | 0 | 0 | 0 | 0 | 0 | 0 | 0 | 0 | 0 | 0 | 0 | 0 | 0 | 0 | 0 | 0 | 0 | 0 | 0 | 0 | 1 |  |  |  | 15 |  | 19.9 | 28.6 | 20 |  |  |  |  | 56.7 | 49.9
CCC1(C(O)P2(=O)OC3=CC=CC=C3C3=CC=CC=C32)COC2(OCC(C)(C(O)P3(=O)OC4=CC=CC=C4C4=CC=CC=C43)CO2)OC1 | 0 | 0 | 2 | 0 | 0 | 0 | 0 | 0 | 0 | 0 | 0 | 0 | 0 | 0 | 0 | 0 | 0 | 0 | 0 | 0 | 0 | 0 | 0 | 0 | 0 | 0 | 0 | 0 | 0 | 0 | 0 | 0 | 0 | 0 | 0 | 0 | 0 | 0 | 0 | 0 | 0 | 0 | 0 | 0 | 0 | 0 | 0 | 0 | 0 | 0 | 0 | 0 | 0 | 0 | 0 | 0 | 0 | 0 | 0 | 0 | 0 | 0 | 0 | 0 | 0 | 0 | 0 | 0 | 0 | 0 | 0 | 0 | 0 | 0 | 0 | 0 | 0 | 0 | 0 | 0 | 0 | 0 | 0 | 0 | 0 | 0 | 0 | 0 | 0 | 0 | 0 | 0 | 0 | 0 | 0 | 0 | 0 | 0 | 0 | 0 | 0 | 0 | 1 |  |  |  | 20 |  | 19.9 | 30.9 | 20 |  |  |  |  | 56.7 | 47.3
CC1=CC2=C(C=C1)P(=O)(CC(O)CN1C(=O)N(CC(O)CP3(=O)OC4=C(C=CC=C4)C4=C3C=CC=C4)C(=O)N(CC(O)CP3(=O)OC4=C(C=CC=C4)C4=C3C=CC=C4)C1=O)OC1=C2C=CC=C1 | 0 | 0 | 3 | 0 | 0 | 0 | 0 | 0 | 0 | 0 | 0 | 0 | 0 | 0 | 0 | 0 | 0 | 0 | 0 | 0 | 0 | 0 | 0 | 0 | 0 | 0 | 0 | 0 | 0 | 0 | 0 | 0 | 0 | 0 | 0 | 0 | 0 | 0 | 0 | 0 | 0 | 0 | 0 | 0 | 0 | 0 | 0 | 0 | 0 | 0 | 0 | 1 | 0 | 0 | 0 | 0 | 0 | 0 | 0 | 0 | 0 | 0 | 0 | 0 | 0 | 0 | 0 | 0 | 0 | 0 | 0 | 0 | 0 | 0 | 0 | 0 | 0 | 0 | 0 | 0 | 0 | 0 | 0 | 0 | 0 | 0 | 0 | 0 | 0 | 0 | 0 | 0 | 0 | 0 | 0 | 0 | 0 | 0 | 0 | 0 | 0 | 0 | 0 | CC1=CC2=C(C=C1)P(=O)(CC(O)CN1C(=O)N(CC(O)CP3(=O)OC4=C(C=CC=C4)C4=C3C=CC=C4)C(=O)N(CC(O)CP3(=O)OC4=C(C=CC=C4)C4=C3C=CC=C4)C1=O)OC1=C2C=CC=C1 | NC1=CC=C(C=C1)S(=O)(=O)C1=CC=C(N)C=C1 | CC(C)(C1=CC=C(OCC2CO2)C=C1)C1=CC=C(OCC2CO2)C=C1 | 6.1 | 22.53 | 22.5 | 33.3 | 0 | 966 | 800 |  |  |  |  | 191 | 190
CC1=CC2=C(C=C1)P(=O)(CC(O)CN1C(=O)N(CC(O)CP3(=O)OC4=C(C=CC=C4)C4=C3C=CC=C4)C(=O)N(CC(O)CP3(=O)OC4=C(C=CC=C4)C4=C3C=CC=C4)C1=O)OC1=C2C=CC=C1 | 0 | 0 | 3 | 0 | 0 | 0 | 0 | 0 | 0 | 0 | 0 | 0 | 0 | 0 | 0 | 0 | 0 | 0 | 0 | 0 | 0 | 0 | 0 | 0 | 0 | 0 | 0 | 0 | 0 | 0 | 0 | 0 | 0 | 0 | 0 | 0 | 0 | 0 | 0 | 0 | 0 | 0 | 0 | 0 | 0 | 0 | 0 | 0 | 0 | 0 | 0 | 1 | 0 | 0 | 0 | 0 | 0 | 0 | 0 | 0 | 0 | 0 | 0 | 0 | 0 | 0 | 0 | 0 | 0 | 0 | 0 | 0 | 0 | 0 | 0 | 0 | 0 | 0 | 0 | 0 | 0 | 0 | 0 | 0 | 0 | 0 | 0 | 0 | 0 | 0 | 0 | 0 | 0 | 0 | 0 | 0 | 0 | 0 | 0 | 0 | 0 | 0 | 0 |  |  |  | 8.1 | 22.06 | 22.5 | 34.3 | 10 | 966 | 680 |  |  |  |  | 191 | 182
CC1=CC2=C(C=C1)P(=O)(CC(O)CN1C(=O)N(CC(O)CP3(=O)OC4=C(C=CC=C4)C4=C3C=CC=C4)C(=O)N(CC(O)CP3(=O)OC4=C(C=CC=C4)C4=C3C=CC=C4)C1=O)OC1=C2C=CC=C1 | 0 | 0 | 3 | 0 | 0 | 0 | 0 | 0 | 0 | 0 | 0 | 0 | 0 | 0 | 0 | 0 | 0 | 0 | 0 | 0 | 0 | 0 | 0 | 0 | 0 | 0 | 0 | 0 | 0 | 0 | 0 | 0 | 0 | 0 | 0 | 0 | 0 | 0 | 0 | 0 | 0 | 0 | 0 | 0 | 0 | 0 | 0 | 0 | 0 | 0 | 0 | 1 | 0 | 0 | 0 | 0 | 0 | 0 | 0 | 0 | 0 | 0 | 0 | 0 | 0 | 0 | 0 | 0 | 0 | 0 | 0 | 0 | 0 | 0 | 0 | 0 | 0 | 0 | 0 | 0 | 0 | 0 | 0 | 0 | 0 | 0 | 0 | 0 | 0 | 0 | 0 | 0 | 0 | 0 | 0 | 0 | 0 | 0 | 0 | 0 | 0 | 0 | 0 |  |  |  | 10.2 | 21.56 | 22.5 | 35.2 | 10 | 966 | 520 |  |  |  |  | 191 | 180
CC1=CC2=C(C=C1)P(=O)(CC(O)CN1C(=O)N(CC(O)CP3(=O)OC4=C(C=CC=C4)C4=C3C=CC=C4)C(=O)N(CC(O)CP3(=O)OC4=C(C=CC=C4)C4=C3C=CC=C4)C1=O)OC1=C2C=CC=C1 | 0 | 0 | 3 | 0 | 0 | 0 | 0 | 0 | 0 | 0 | 0 | 0 | 0 | 0 | 0 | 0 | 0 | 0 | 0 | 0 | 0 | 0 | 0 | 0 | 0 | 0 | 0 | 0 | 0 | 0 | 0 | 0 | 0 | 0 | 0 | 0 | 0 | 0 | 0 | 0 | 0 | 0 | 0 | 0 | 0 | 0 | 0 | 0 | 0 | 0 | 0 | 1 | 0 | 0 | 0 | 0 | 0 | 0 | 0 | 0 | 0 | 0 | 0 | 0 | 0 | 0 | 0 | 0 | 0 | 0 | 0 | 0 | 0 | 0 | 0 | 0 | 0 | 0 | 0 | 0 | 0 | 0 | 0 | 0 | 0 | 0 | 0 | 0 | 0 | 0 | 0 | 0 | 0 | 0 | 0 | 0 | 0 | 0 | 0 | 0 | 0 | 0 | 0 |  |  |  | 12.2 | 21.06 | 22.5 | 33.3 | 20 | 966 | 481 |  |  |  |  | 191 | 176
CC(C)(C1=CC=C(OP2(OCC3CO3)=NP(OCC3CC3)(OCC3CO3)=NP(OCC3CO3)(OCC3CO3)=N2)C=C1)C1=CC=C(OP2(OCC3CO3)=NP(OCC3CO3)(OCC3CO3)=NP(OCC3CO3)(OCC3CO3)=N2)C=C1.O | 0 | 0 | 0 | 0 | 0 | 0 | 0 | 0 | 0 | 0 | 0 | 0 | 0 | 9 | 0 | 0 | 0 | 0 | 0 | 0 | 0 | 0 | 0 | 0 | 0 | 0 | 0 | 0 | 0 | 0 | 0 | 1 | 0 | 9 | 0 | 2 | 0 | 0 | 0 | 0 | 0 | 0 | 0 | 0 | 0 | 0 | 0 | 0 | 0 | 0 | 0 | 0 | 0 | 0 | 0 | 0 | 0 | 0 | 0 | 0 | 0 | 0 | 0 | 0 | 0 | 0 | 0 | 0 | 0 | 0 | 0 | 0 | 0 | 0 | 0 | 0 | 0 | 0 | 0 | 0 | 0 | 0 | 0 | 0 | 0 | 0 | 0 | 0 | 0 | 0 | 0 | 0 | 0 | 0 | 0 | 0 | 0 | 0 | 0 | 0 | 0 | 0 | 0 | CC(C)(C1=CC=C(OP2(OCC3CO3)=NP(OCC3CC3)(OCC3CO3)=NP(OCC3CO3)(OCC3CO3)=N2)C=C1)C1=CC=C(OP2(OCC3CO3)=NP(OCC3CO3)(OCC3CO3)=NP(OCC3CO3)(OCC3CO3)=N2)C=C1.O | Nc1ccc(Cc2ccc(N)cc2)cc1 | CC(C)(C1=CC=C(OCC2CO2)C=C1)C1=CC=C(OCC2CO2)C=C1 | 5 |  | 22.5 | 24.9 | 0 | [6 empty] | 131.29 | 135.35
CC(C)(C1=CC=C(OP2(OCC3CO3)=NP(OCC3CC3)(OCC3CO3)=NP(OCC3CO3)(OCC3CO3)=N2)C=C1)C1=CC=C(OP2(OCC3CO3)=NP(OCC3CO3)(OCC3CO3)=NP(OCC3CO3)(OCC3CO3)=N2)C=C1.O | 0 | 0 | 0 | 0 | 0 | 0 | 0 | 0 | 0 | 0 | 0 | 0 | 0 | 9 | 0 | 0 | 0 | 0 | 0 | 0 | 0 | 0 | 0 | 0 | 0 | 0 | 0 | 0 | 0 | 0 | 0 | 1 | 0 | 9 | 0 | 2 | 0 | 0 | 0 | 0 | 0 | 0 | 0 | 0 | 0 | 0 | 0 | 0 | 0 | 0 | 0 | 0 | 0 | 0 | 0 | 0 | 0 | 0 | 0 | 0 | 0 | 0 | 0 | 0 | 0 | 0 | 0 | 0 | 0 | 0 | 0 | 0 | 0 | 0 | 0 | 0 | 0 | 0 | 0 | 0 | 0 | 0 | 0 | 0 | 0 | 0 | 0 | 0 | 0 | 0 | 0 | 0 | 0 | 0 | 0 | 0 | 0 | 0 | 0 | 0 | 0 | 0 | 0 |  |  |  | 10 |  | 22.5 | 26.2 | 10 | [6 empty] | 131.29 | 139.64
CC(C)(C1=CC=C(OP2(OCC3CO3)=NP(OCC3CC3)(OCC3CO3)=NP(OCC3CO3)(OCC3CO3)=N2)C=C1)C1=CC=C(OP2(OCC3CO3)=NP(OCC3CO3)(OCC3CO3)=NP(OCC3CO3)(OCC3CO3)=N2)C=C1.O | 0 | 0 | 0 | 0 | 0 | 0 | 0 | 0 | 0 | 0 | 0 | 0 | 0 | 9 | 0 | 0 | 0 | 0 | 0 | 0 | 0 | 0 | 0 | 0 | 0 | 0 | 0 | 0 | 0 | 0 | 0 | 1 | 0 | 9 | 0 | 2 | 0 | 0 | 0 | 0 | 0 | 0 | 0 | 0 | 0 | 0 | 0 | 0 | 0 | 0 | 0 | 0 | 0 | 0 | 0 | 0 | 0 | 0 | 0 | 0 | 0 | 0 | 0 | 0 | 0 | 0 | 0 | 0 | 0 | 0 | 0 | 0 | 0 | 0 | 0 | 0 | 0 | 0 | 0 | 0 | 0 | 0 | 0 | 0 | 0 | 0 | 0 | 0 | 0 | 0 | 0 | 0 | 0 | 0 | 0 | 0 | 0 | 0 | 0 | 0 | 0 | 0 | 0 |  |  |  | 15 |  | 22.5 | 28.7 | 10 | [6 empty] | 131.29 | 145.25
CC(C)(C1=CC=C(OP2(OCC3CO3)=NP(OCC3CC3)(OCC3CO3)=NP(OCC3CO3)(OCC3CO3)=N2)C=C1)C1=CC=C(OP2(OCC3CO3)=NP(OCC3CO3)(OCC3CO3)=NP(OCC3CO3)(OCC3CO3)=N2)C=C1.O | 0 | 0 | 0 | 0 | 0 | 0 | 0 | 0 | 0 | 0 | 0 | 0 | 0 | 9 | 0 | 0 | 0 | 0 | 0 | 0 | 0 | 0 | 0 | 0 | 0 | 0 | 0 | 0 | 0 | 0 | 0 | 1 | 0 | 9 | 0 | 2 | 0 | 0 | 0 | 0 | 0 | 0 | 0 | 0 | 0 | 0 | 0 | 0 | 0 | 0 | 0 | 0 | 0 | 0 | 0 | 0 | 0 | 0 | 0 | 0 | 0 | 0 | 0 | 0 | 0 | 0 | 0 | 0 | 0 | 0 | 0 | 0 | 0 | 0 | 0 | 0 | 0 | 0 | 0 | 0 | 0 | 0 | 0 | 0 | 0 | 0 | 0 | 0 | 0 | 0 | 0 | 0 | 0 | 0 | 0 | 0 | 0 | 0 | 0 | 0 | 0 | 0 | 0 |  |  |  | 20 |  | 22.5 | 31.2 | 20 | [6 empty] | 131.29 | 148.51
CCOP(=O)(OCC)C(NCCNCCN)C1=CCC(C(NCCNCCN)P(=O)(OCC)OCC)C=C1 | 0 | 0 | 0 | 0 | 0 | 0 | 0 | 0 | 0 | 0 | 0 | 0 | 0 | 0 | 0 | 0 | 0 | 0 | 0 | 0 | 0 | 0 | 2 | 0 | 0 | 0 | 0 | 0 | 0 | 0 | 0 | 0 | 0 | 0 | 0 | 0 | 0 | 0 | 0 | 0 | 0 | 0 | 0 | 0 | 0 | 0 | 0 | 0 | 0 | 0 | 0 | 0 | 0 | 0 | 4 | 0 | 0 | 0 | 0 | 0 | 0 | 0 | 0 | 0 | 2 | 0 | 0 | 0 | 0 | 0 | 0 | 0 | 0 | 0 | 0 | 0 | 0 | 0 | 0 | 0 | 0 | 0 | 0 | 0 | 0 | 0 | 0 | 0 | 0 | 0 | 0 | 0 | 0 | 0 | 0 | 0 | 0 | 0 | 0 | 0 | 0 | 0 | 0 | CCOP(=O)(OCC)C(NCCNCCN)C1=CCC(C(NCCNCCN)P(=O)(OCC)OCC)C=C1 | NO CURING AGENT | CC(C)(C1=CC=C(OCC2CO2)C=C1)C1=CC=C(OCC2CO2)C=C1 | 10 |  | 18.17 | 24.08 | 0
CCOP(=O)(OCC)C(NCCNCCN)C1=CCC(C(NCCNCCN)P(=O)(OCC)OCC)C=C1 | 0 | 0 | 0 | 0 | 0 | 0 | 0 | 0 | 0 | 0 | 0 | 0 | 0 | 0 | 0 | 0 | 0 | 0 | 0 | 0 | 0 | 0 | 2 | 0 | 0 | 0 | 0 | 0 | 0 | 0 | 0 | 0 | 0 | 0 | 0 | 0 | 0 | 0 | 0 | 0 | 0 | 0 | 0 | 0 | 0 | 0 | 0 | 0 | 0 | 0 | 0 | 0 | 0 | 0 | 4 | 0 | 0 | 0 | 0 | 0 | 0 | 0 | 0 | 0 | 2 | 0 | 0 | 0 | 0 | 0 | 0 | 0 | 0 | 0 | 0 | 0 | 0 | 0 | 0 | 0 | 0 | 0 | 0 | 0 | 0 | 0 | 0 | 0 | 0 | 0 | 0 | 0 | 0 | 0 | 0 | 0 | 0 | 0 | 0 | 0 | 0 | 0 | 0 |  |  |  | 15 |  | 18.17 | 25.03 | 0
CCOP(=O)(OCC)C(NCCNCCN)C1=CCC(C(NCCNCCN)P(=O)(OCC)OCC)C=C1 | 0 | 0 | 0 | 0 | 0 | 0 | 0 | 0 | 0 | 0 | 0 | 0 | 0 | 0 | 0 | 0 | 0 | 0 | 0 | 0 | 0 | 0 | 2 | 0 | 0 | 0 | 0 | 0 | 0 | 0 | 0 | 0 | 0 | 0 | 0 | 0 | 0 | 0 | 0 | 0 | 0 | 0 | 0 | 0 | 0 | 0 | 0 | 0 | 0 | 0 | 0 | 0 | 0 | 0 | 4 | 0 | 0 | 0 | 0 | 0 | 0 | 0 | 0 | 0 | 2 | 0 | 0 | 0 | 0 | 0 | 0 | 0 | 0 | 0 | 0 | 0 | 0 | 0 | 0 | 0 | 0 | 0 | 0 | 0 | 0 | 0 | 0 | 0 | 0 | 0 | 0 | 0 | 0 | 0 | 0 | 0 | 0 | 0 | 0 | 0 | 0 | 0 | 0 |  |  |  | 20 |  | 18.17 | 26.56 | 20
CCOP(=O)(OCC)C(NCCNCCN)C1=CCC(C(NCCNCCN)P(=O)(OCC)OCC)C=C1 | 0 | 0 | 0 | 0 | 0 | 0 | 0 | 0 | 0 | 0 | 0 | 0 | 0 | 0 | 0 | 0 | 0 | 0 | 0 | 0 | 0 | 0 | 2 | 0 | 0 | 0 | 0 | 0 | 0 | 0 | 0 | 0 | 0 | 0 | 0 | 0 | 0 | 0 | 0 | 0 | 0 | 0 | 0 | 0 | 0 | 0 | 0 | 0 | 0 | 0 | 0 | 0 | 0 | 0 | 4 | 0 | 0 | 0 | 0 | 0 | 0 | 0 | 0 | 0 | 2 | 0 | 0 | 0 | 0 | 0 | 0 | 0 | 0 | 0 | 0 | 0 | 0 | 0 | 0 | 0 | 0 | 0 | 0 | 0 | 0 | 0 | 0 | 0 | 0 | 0 | 0 | 0 | 0 | 0 | 0 | 0 | 0 | 0 | 0 | 0 | 0 | 0 | 0 |  |  |  | 25 |  | 18.17 | 27.34 | 20
CCOP(=O)(OCC)C(NCCNCCN)C1=CCC(C(NCCNCCN)P(=O)(OCC)OCC)C=C1 | 0 | 0 | 0 | 0 | 0 | 0 | 0 | 0 | 0 | 0 | 0 | 0 | 0 | 0 | 0 | 0 | 0 | 0 | 0 | 0 | 0 | 0 | 2 | 0 | 0 | 0 | 0 | 0 | 0 | 0 | 0 | 0 | 0 | 0 | 0 | 0 | 0 | 0 | 0 | 0 | 0 | 0 | 0 | 0 | 0 | 0 | 0 | 0 | 0 | 0 | 0 | 0 | 0 | 0 | 4 | 0 | 0 | 0 | 0 | 0 | 0 | 0 | 0 | 0 | 2 | 0 | 0 | 0 | 0 | 0 | 0 | 0 | 0 | 0 | 0 | 0 | 0 | 0 | 0 | 0 | 0 | 0 | 0 | 0 | 0 | 0 | 0 | 0 | 0 | 0 | 0 | 0 | 0 | 0 | 0 | 0 | 0 | 0 | 0 | 0 | 0 | 0 | 0 |  |  |  | 30 |  | 18.17 | 29.33 | 20
NP(=O)(OCC12COP(=O)(OC1)OC2)OC1=CC=C(C2=CC=C(O)C=C2)C=C1 | 0 | 0 | 0 | 0 | 0 | 0 | 0 | 0 | 1 | 0 | 1 | 0 | 0 | 0 | 0 | 0 | 0 | 0 | 0 | 0 | 0 | 0 | 0 | 0 | 0 | 0 | 0 | 0 | 0 | 0 | 0 | 0 | 0 | 0 | 0 | 0 | 0 | 0 | 0 | 0 | 0 | 0 | 0 | 0 | 0 | 0 | 0 | 1 | 0 | 0 | 0 | 0 | 0 | 0 | 0 | 0 | 0 | 0 | 0 | 0 | 0 | 0 | 0 | 0 | 2 | 0 | 0 | 0 | 0 | 0 | 0 | 1 | 0 | 0 | 0 | 0 | 1 | 0 | 0 | 0 | 0 | 5 | 0 | 0 | 0 | 0 | 0 | 0 | 0 | 0 | 0 | 0 | 0 | 0 | 0 | 0 | 0 | 0 | 0 | 0 | 0 | 0 | 0 | NP(=O)(OCC12COP(=O)(OC1)OC2)OC1=CC=C(C2=CC=C(O)C=C2)C=C1 | NCCNCCNCCN | CC(C)(C1=CC=C(OCC2CO2)C=C1)C1=CC=C(OCC2CO2)C=C1 | 5 |  | 22.5 | 27.3 | 0 | 1160.9 | 882.8 |  |  |  |  | 133 | 115
NP(=O)(OCC12COP(=O)(OC1)OC2)OC1=CC=C(C2=CC=C(O)C=C2)C=C1 | 0 | 0 | 0 | 0 | 0 | 0 | 0 | 0 | 1 | 0 | 1 | 0 | 0 | 0 | 0 | 0 | 0 | 0 | 0 | 0 | 0 | 0 | 0 | 0 | 0 | 0 | 0 | 0 | 0 | 0 | 0 | 0 | 0 | 0 | 0 | 0 | 0 | 0 | 0 | 0 | 0 | 0 | 0 | 0 | 0 | 0 | 0 | 1 | 0 | 0 | 0 | 0 | 0 | 0 | 0 | 0 | 0 | 0 | 0 | 0 | 0 | 0 | 0 | 0 | 2 | 0 | 0 | 0 | 0 | 0 | 0 | 1 | 0 | 0 | 0 | 0 | 1 | 0 | 0 | 0 | 0 | 5 | 0 | 0 | 0 | 0 | 0 | 0 | 0 | 0 | 0 | 0 | 0 | 0 | 0 | 0 | 0 | 0 | 0 | 0 | 0 | 0 | 0 |  |  |  | 10 |  | 22.5 | 28.8 | 0 | 1160.9 | 460.5 |  |  |  |  | 133 | 110
NP(=O)(OCC12COP(=O)(OC1)OC2)OC1=CC=C(C2=CC=C(O)C=C2)C=C1 | 0 | 0 | 0 | 0 | 0 | 0 | 0 | 0 | 1 | 0 | 1 | 0 | 0 | 0 | 0 | 0 | 0 | 0 | 0 | 0 | 0 | 0 | 0 | 0 | 0 | 0 | 0 | 0 | 0 | 0 | 0 | 0 | 0 | 0 | 0 | 0 | 0 | 0 | 0 | 0 | 0 | 0 | 0 | 0 | 0 | 0 | 0 | 1 | 0 | 0 | 0 | 0 | 0 | 0 | 0 | 0 | 0 | 0 | 0 | 0 | 0 | 0 | 0 | 0 | 2 | 0 | 0 | 0 | 0 | 0 | 0 | 1 | 0 | 0 | 0 | 0 | 1 | 0 | 0 | 0 | 0 | 5 | 0 | 0 | 0 | 0 | 0 | 0 | 0 | 0 | 0 | 0 | 0 | 0 | 0 | 0 | 0 | 0 | 0 | 0 | 0 | 0 | 0 |  |  |  | 15 |  | 22.5 | 30.3 | 10 | 1160.9 | 375.4 |  |  |  |  | 133 | 98
NP(=O)(OCC12COP(=O)(OC1)OC2)OC1=CC=C(C2=CC=C(O)C=C2)C=C1 | 0 | 0 | 0 | 0 | 0 | 0 | 0 | 0 | 1 | 0 | 1 | 0 | 0 | 0 | 0 | 0 | 0 | 0 | 0 | 0 | 0 | 0 | 0 | 0 | 0 | 0 | 0 | 0 | 0 | 0 | 0 | 0 | 0 | 0 | 0 | 0 | 0 | 0 | 0 | 0 | 0 | 0 | 0 | 0 | 0 | 0 | 0 | 1 | 0 | 0 | 0 | 0 | 0 | 0 | 0 | 0 | 0 | 0 | 0 | 0 | 0 | 0 | 0 | 0 | 2 | 0 | 0 | 0 | 0 | 0 | 0 | 1 | 0 | 0 | 0 | 0 | 1 | 0 | 0 | 0 | 0 | 5 | 0 | 0 | 0 | 0 | 0 | 0 | 0 | 0 | 0 | 0 | 0 | 0 | 0 | 0 | 0 | 0 | 0 | 0 | 0 | 0 | 0 |  |  |  | 20 |  | 22.5 | 31.2 | 20 | 1160.9 | 337.1 |  |  |  |  | 133 | 88
O=P(O)(OC(C1=CC=C(C(O)P2(=O)OC3=C(C=CC=C3)C3=C2C=CC=C3)C=C1)P1(=O)OC2=CC=CC=C2C2=CC=CC=C21)C1=CC=CC=C1 | 0 | 0 | 2 | 0 | 0 | 0 | 0 | 0 | 0 | 0 | 1 | 0 | 0 | 0 | 0 | 0 | 0 | 0 | 0 | 0 | 0 | 1 | 0 | 0 | 0 | 0 | 0 | 0 | 0 | 0 | 0 | 0 | 0 | 0 | 0 | 0 | 0 | 0 | 0 | 0 | 0 | 0 | 0 | 0 | 0 | 0 | 0 | 0 | 0 | 0 | 0 | 0 | 0 | 0 | 0 | 0 | 0 | 0 | 0 | 0 | 0 | 0 | 0 | 0 | 1 | 0 | 0 | 0 | 0 | 0 | 0 | 0 | 0 | 0 | 0 | 0 | 0 | 0 | 0 | 0 | 0 | 0 | 0 | 0 | 0 | 0 | 0 | 0 | 0 | 0 | 0 | 0 | 0 | 0 | 0 | 0 | 0 | 0 | 0 | 0 | 0 | 0 | 0 | O=P(O)(OC(C1=CC=C(C(O)P2(=O)OC3=C(C=CC=C3)C3=C2C=CC=C3)C=C1)P1(=O)OC2=CC=CC=C2C2=CC=CC=C21)C1=CC=CC=C1 | Nc1ccc(Cc2ccc(N)cc2)cc1 | CC(C)(C1=CC=C(OCC2CO2)C=C1)C1=CC=C(OCC2CO2)C=C1 | 7.36 |  | 26.49 | 34.35 | [7 empty] | 146 | 144
O=P(O)(OC(C1=CC=C(C(O)P2(=O)OC3=C(C=CC=C3)C3=C2C=CC=C3)C=C1)P1(=O)OC2=CC=CC=C2C2=CC=CC=C21)C1=CC=CC=C1 | 0 | 0 | 2 | 0 | 0 | 0 | 0 | 0 | 0 | 0 | 1 | 0 | 0 | 0 | 0 | 0 | 0 | 0 | 0 | 0 | 0 | 1 | 0 | 0 | 0 | 0 | 0 | 0 | 0 | 0 | 0 | 0 | 0 | 0 | 0 | 0 | 0 | 0 | 0 | 0 | 0 | 0 | 0 | 0 | 0 | 0 | 0 | 0 | 0 | 0 | 0 | 0 | 0 | 0 | 0 | 0 | 0 | 0 | 0 | 0 | 0 | 0 | 0 | 0 | 1 | 0 | 0 | 0 | 0 | 0 | 0 | 0 | 0 | 0 | 0 | 0 | 0 | 0 | 0 | 0 | 0 | 0 | 0 | 0 | 0 | 0 | 0 | 0 | 0 | 0 | 0 | 0 | 0 | 0 | 0 | 0 | 0 | 0 | 0 | 0 | 0 | 0 | 0 |  |  |  | 14.8 |  | 26.49 | 40.05 | [7 empty] | 146 | 137
O=P(O)(OC(C1=CC=C(C(O)P2(=O)OC3=C(C=CC=C3)C3=C2C=CC=C3)C=C1)P1(=O)OC2=CC=CC=C2C2=CC=CC=C21)C1=CC=CC=C1 | 0 | 0 | 2 | 0 | 0 | 0 | 0 | 0 | 0 | 0 | 1 | 0 | 0 | 0 | 0 | 0 | 0 | 0 | 0 | 0 | 0 | 1 | 0 | 0 | 0 | 0 | 0 | 0 | 0 | 0 | 0 | 0 | 0 | 0 | 0 | 0 | 0 | 0 | 0 | 0 | 0 | 0 | 0 | 0 | 0 | 0 | 0 | 0 | 0 | 0 | 0 | 0 | 0 | 0 | 0 | 0 | 0 | 0 | 0 | 0 | 0 | 0 | 0 | 0 | 1 | 0 | 0 | 0 | 0 | 0 | 0 | 0 | 0 | 0 | 0 | 0 | 0 | 0 | 0 | 0 | 0 | 0 | 0 | 0 | 0 | 0 | 0 | 0 | 0 | 0 | 0 | 0 | 0 | 0 | 0 | 0 | 0 | 0 | 0 | 0 | 0 | 0 | 0 |  |  |  | 22.28 |  | 26.49 | 42.2 | [7 empty] | 146 | 126
O=C(OC1=CC=C(OC(=O)C2=CC=C3C(=O)OC(=O)C3=C2)C(P2(=O)OC3=C(C=CC=C3)C3=C2C=CC=C3)=C1)C1=CC=C2C(=O)OC(=O)C2=C1 | 0 | 0 | 1 | 0 | 0 | 0 | 0 | 0 | 0 | 0 | 1 | 0 | 0 | 2 | 0 | 0 | 0 | 0 | 0 | 0 | 0 | 0 | 0 | 0 | 0 | 0 | 0 | 0 | 0 | 0 | 0 | 0 | 0 | 0 | 0 | 0 | 0 | 0 | 0 | 0 | 0 | 0 | 0 | 0 | 0 | 0 | 0 | 0 | 0 | 0 | 0 | 0 | 0 | 0 | 0 | 0 | 0 | 0 | 0 | 0 | 0 | 0 | 0 | 0 | 0 | 0 | 0 | 0 | 0 | 0 | 0 | 0 | 0 | 0 | 0 | 0 | 0 | 0 | 0 | 0 | 0 | 0 | 0 | 0 | 0 | 0 | 0 | 0 | 0 | 0 | 0 | 2 | 0 | 0 | 0 | 0 | 0 | 0 | 0 | 0 | 0 | 0 | 0 | O=C(OC1=CC=C(OC(=O)C2=CC=C3C(=O)OC(=O)C3=C2)C(P2(=O)OC3=C(C=CC=C3)C3=C2C=CC=C3)=C1)C1=CC=C2C(=O)OC(=O)C2=C1 | CC1=CC2C(CC1)C(=O)OC2=O | CC(C)(C1=CC=C(OCC2CO2)C=C1)C1=CC=C(OCC2CO2)C=C1 | 21.6 | 30.4 | 19.8 | 25.4 | 0 |  |  |  |  | 37.9 | 34.89 | 148.7 | 144.9
O=C(OC1=CC=C(OC(=O)C2=CC=C3C(=O)OC(=O)C3=C2)C(P2(=O)OC3=C(C=CC=C3)C3=C2C=CC=C3)=C1)C1=CC=C2C(=O)OC(=O)C2=C1 | 0 | 0 | 1 | 0 | 0 | 0 | 0 | 0 | 0 | 0 | 1 | 0 | 0 | 2 | 0 | 0 | 0 | 0 | 0 | 0 | 0 | 0 | 0 | 0 | 0 | 0 | 0 | 0 | 0 | 0 | 0 | 0 | 0 | 0 | 0 | 0 | 0 | 0 | 0 | 0 | 0 | 0 | 0 | 0 | 0 | 0 | 0 | 0 | 0 | 0 | 0 | 0 | 0 | 0 | 0 | 0 | 0 | 0 | 0 | 0 | 0 | 0 | 0 | 0 | 0 | 0 | 0 | 0 | 0 | 0 | 0 | 0 | 0 | 0 | 0 | 0 | 0 | 0 | 0 | 0 | 0 | 0 | 0 | 0 | 0 | 0 | 0 | 0 | 0 | 0 | 0 | 2 | 0 | 0 | 0 | 0 | 0 | 0 | 0 | 0 | 0 | 0 | 0 |  |  |  | 33.01 | 21.9 | 19.8 | 27.6 | 10 |  |  |  |  | 37.9 | 32.44 | 148.7 | 141.2
O=C(OC1=CC=C(OC(=O)C2=CC=C3C(=O)OC(=O)C3=C2)C(P2(=O)OC3=C(C=CC=C3)C3=C2C=CC=C3)=C1)C1=CC=C2C(=O)OC(=O)C2=C1 | 0 | 0 | 1 | 0 | 0 | 0 | 0 | 0 | 0 | 0 | 1 | 0 | 0 | 2 | 0 | 0 | 0 | 0 | 0 | 0 | 0 | 0 | 0 | 0 | 0 | 0 | 0 | 0 | 0 | 0 | 0 | 0 | 0 | 0 | 0 | 0 | 0 | 0 | 0 | 0 | 0 | 0 | 0 | 0 | 0 | 0 | 0 | 0 | 0 | 0 | 0 | 0 | 0 | 0 | 0 | 0 | 0 | 0 | 0 | 0 | 0 | 0 | 0 | 0 | 0 | 0 | 0 | 0 | 0 | 0 | 0 | 0 | 0 | 0 | 0 | 0 | 0 | 0 | 0 | 0 | 0 | 0 | 0 | 0 | 0 | 0 | 0 | 0 | 0 | 0 | 0 | 2 | 0 | 0 | 0 | 0 | 0 | 0 | 0 | 0 | 0 | 0 | 0 |  |  |  | 37.87 | 18.28 | 19.8 | 29.3 | 20 |  |  |  |  | 37.9 | 30.78 | 148.7 | 134
O=C(OC1=CC=C(OC(=O)C2=CC=C3C(=O)OC(=O)C3=C2)C(P2(=O)OC3=C(C=CC=C3)C3=C2C=CC=C3)=C1)C1=CC=C2C(=O)OC(=O)C2=C1 | 0 | 0 | 1 | 0 | 0 | 0 | 0 | 0 | 0 | 0 | 1 | 0 | 0 | 2 | 0 | 0 | 0 | 0 | 0 | 0 | 0 | 0 | 0 | 0 | 0 | 0 | 0 | 0 | 0 | 0 | 0 | 0 | 0 | 0 | 0 | 0 | 0 | 0 | 0 | 0 | 0 | 0 | 0 | 0 | 0 | 0 | 0 | 0 | 0 | 0 | 0 | 0 | 0 | 0 | 0 | 0 | 0 | 0 | 0 | 0 | 0 | 0 | 0 | 0 | 0 | 0 | 0 | 0 | 0 | 0 | 0 | 0 | 0 | 0 | 0 | 0 | 0 | 0 | 0 | 0 | 0 | 0 | 0 | 0 | 0 | 0 | 0 | 0 | 0 | 0 | 0 | 2 | 0 | 0 | 0 | 0 | 0 | 0 | 0 | 0 | 0 | 0 | 0 |  |  |  | 43.5 | 13.94 | 19.8 | 29.9 | 20 |  |  |  |  | 37.9 | 28.9 | 148.7 | 128.6
O=C(OC1=CC=C(OC(=O)C2=CC=C3C(=O)OC(=O)C3=C2)C(P2(=O)OC3=C(C=CC=C3)C3=C2C=CC=C3)=C1)C1=CC=C2C(=O)OC(=O)C2=C1 | 0 | 0 | 1 | 0 | 0 | 0 | 0 | 0 | 0 | 0 | 1 | 0 | 0 | 2 | 0 | 0 | 0 | 0 | 0 | 0 | 0 | 0 | 0 | 0 | 0 | 0 | 0 | 0 | 0 | 0 | 0 | 0 | 0 | 0 | 0 | 0 | 0 | 0 | 0 | 0 | 0 | 0 | 0 | 0 | 0 | 0 | 0 | 0 | 0 | 0 | 0 | 0 | 0 | 0 | 0 | 0 | 0 | 0 | 0 | 0 | 0 | 0 | 0 | 0 | 0 | 0 | 0 | 0 | 0 | 0 | 0 | 0 | 0 | 0 | 0 | 0 | 0 | 0 | 0 | 0 | 0 | 0 | 0 | 0 | 0 | 0 | 0 | 0 | 0 | 0 | 0 | 2 | 0 | 0 | 0 | 0 | 0 | 0 | 0 | 0 | 0 | 0 | 0 |  |  |  | 48.9 | 10.02 | 19.8 | 30.6 | 20 | 995 | 390.8 |  |  | 37.9 | 27.86 | 148.7 | 125.4
O=P1(C(O)C2=CC=C(OC3=NC(OC4=CC=C(C(O)P5(=O)OC6=C(C=CC=C6)C6=C5C=CC=C6)C=C4)=NC(OC4=CC=C(C(O)P5(=O)OC6=C(C=CC=C6)C6=C5C=CC=C6)C=C4)=N3)C=C2)OC2=CCCC=C2C2=C1C=CC=C2 | 0 | 0 | 2 | 0 | 0 | 0 | 0 | 0 | 0 | 0 | 0 | 0 | 0 | 0 | 0 | 0 | 0 | 0 | 0 | 0 | 0 | 0 | 0 | 0 | 0 | 0 | 0 | 0 | 0 | 0 | 0 | 0 | 0 | 0 | 0 | 0 | 0 | 0 | 0 | 0 | 0 | 0 | 0 | 0 | 0 | 0 | 0 | 0 | 0 | 0 | 0 | 0 | 0 | 0 | 0 | 0 | 0 | 0 | 0 | 0 | 0 | 0 | 0 | 0 | 0 | 0 | 0 | 1 | 0 | 0 | 0 | 0 | 0 | 0 | 0 | 0 | 3 | 0 | 0 | 0 | 0 | 0 | 0 | 0 | 0 | 0 | 0 | 0 | 0 | 0 | 0 | 0 | 0 | 0 | 0 | 0 | 0 | 0 | 0 | 0 | 0 | 0 | 0 | O=P1(C(O)C2=CC=C(OC3=NC(OC4=CC=C(C(O)P5(=O)OC6=C(C=CC=C6)C6=C5C=CC=C6)C=C4)=NC(OC4=CC=C(C(O)P5(=O)OC6=C(C=CC=C6)C6=C5C=CC=C6)C=C4)=N3)C=C2)OC2=CCCC=C2C2=C1C=CC=C2 | NC1=CC=C(C=C1)S(=O)(=O)C1=CC=C(N)C=C1 | CC(C)(C1=CC=C(OCC2CO2)C=C1)C1=CC=C(OCC2CO2)C=C1 | 11.7 |  | 22.5 | 33.9 | 0 | 995 | 420.7
O=P1(C(O)C2=CC=C(OC3=NC(OC4=CC=C(C(O)P5(=O)OC6=C(C=CC=C6)C6=C5C=CC=C6)C=C4)=NC(OC4=CC=C(C(O)P5(=O)OC6=C(C=CC=C6)C6=C5C=CC=C6)C=C4)=N3)C=C2)OC2=CCCC=C2C2=C1C=CC=C2 | 0 | 0 | 2 | 0 | 0 | 0 | 0 | 0 | 0 | 0 | 0 | 0 | 0 | 0 | 0 | 0 | 0 | 0 | 0 | 0 | 0 | 0 | 0 | 0 | 0 | 0 | 0 | 0 | 0 | 0 | 0 | 0 | 0 | 0 | 0 | 0 | 0 | 0 | 0 | 0 | 0 | 0 | 0 | 0 | 0 | 0 | 0 | 0 | 0 | 0 | 0 | 0 | 0 | 0 | 0 | 0 | 0 | 0 | 0 | 0 | 0 | 0 | 0 | 0 | 0 | 0 | 0 | 1 | 0 | 0 | 0 | 0 | 0 | 0 | 0 | 0 | 3 | 0 | 0 | 0 | 0 | 0 | 0 | 0 | 0 | 0 | 0 | 0 | 0 | 0 | 0 | 0 | 0 | 0 | 0 | 0 | 0 | 0 | 0 | 0 | 0 | 0 | 0 |  |  |  | 14.04 |  | 22.5 | 36 | 20 | 995 | 437.2
C1=CC=C(OC2=NC(OC3=CC=CC=C3)NC(OC3=CC=CC=C3)N2)C=C1 | 0 | 0 | 0 | 0 | 0 | 0 | 0 | 0 | 0 | 0 | 0 | 0 | 0 | 0 | 0 | 0 | 0 | 0 | 0 | 0 | 0 | 3 | 0 | 0 | 0 | 0 | 0 | 0 | 0 | 0 | 0 | 0 | 0 | 0 | 0 | 0 | 0 | 0 | 0 | 0 | 0 | 0 | 0 | 0 | 0 | 0 | 0 | 0 | 0 | 0 | 0 | 0 | 0 | 0 | 2 | 0 | 0 | 0 | 0 | 0 | 0 | 0 | 0 | 0 | 0 | 0 | 0 | 0 | 0 | 0 | 0 | 0 | 0 | 0 | 0 | 0 | 3 | 0 | 0 | 0 | 0 | 0 | 0 | 0 | 0 | 0 | 0 | 0 | 0 | 0 | 0 | 0 | 0 | 0 | 0 | 0 | 0 | 0 | 0 | 0 | 0 | 0 | 0 | C1=CC=C(OC2=NC(OC3=CC=CC=C3)NC(OC3=CC=CC=C3)N2)C=C1 | NC1=CC=C(C=C1)S(=O)(=O)C1=CC=C(N)C=C1 | CC(C)(C1=CC=C(OCC2CO2)C=C1)C1=CC=C(OCC2CO2)C=C1 | 14 |  | 22.5 | 24.5 | 0 | 995 | 963.5
O=C(CC(CP1(=O)OC2=CC=CC=C2C2=CC=CC=C21)C(=O)OCC1CO1)OCC1CO1 | 0 | 0 | 1 | 0 | 0 | 0 | 0 | 0 | 0 | 0 | 0 | 0 | 0 | 0 | 0 | 0 | 0 | 0 | 0 | 0 | 0 | 0 | 0 | 0 | 0 | 0 | 0 | 0 | 0 | 0 | 0 | 0 | 0 | 2 | 0 | 0 | 0 | 0 | 0 | 0 | 0 | 0 | 0 | 0 | 0 | 0 | 0 | 0 | 0 | 0 | 0 | 0 | 0 | 0 | 0 | 0 | 0 | 0 | 0 | 0 | 0 | 0 | 0 | 0 | 0 | 0 | 0 | 0 | 0 | 0 | 0 | 0 | 0 | 0 | 0 | 0 | 0 | 0 | 0 | 0 | 0 | 0 | 0 | 0 | 0 | 0 | 0 | 0 | 0 | 0 | 0 | 0 | 0 | 0 | 0 | 0 | 0 | 0 | 0 | 0 | 0 | 0 | 0 | O=C(CC(CP1(=O)OC2=CC=CC=C2C2=CC=CC=C21)C(=O)OCC1CO1)OCC1CO1 | CC1=CC2C(CC1)C(=O)OC2=O | CC(C)(C1=CC=C(OCC2CO2)C=C1)C1=CC=C(OCC2CO2)C=C1 | 7.4 | 39.75 | 19.6 | 25.2 | [7 empty] | 109.5 | 110.5 |  |  | 131.6 | 132.2
O=C(CC(CP1(=O)OC2=CC=CC=C2C2=CC=CC=C21)C(=O)OCC1CO1)OCC1CO1 | 0 | 0 | 1 | 0 | 0 | 0 | 0 | 0 | 0 | 0 | 0 | 0 | 0 | 0 | 0 | 0 | 0 | 0 | 0 | 0 | 0 | 0 | 0 | 0 | 0 | 0 | 0 | 0 | 0 | 0 | 0 | 0 | 0 | 2 | 0 | 0 | 0 | 0 | 0 | 0 | 0 | 0 | 0 | 0 | 0 | 0 | 0 | 0 | 0 | 0 | 0 | 0 | 0 | 0 | 0 | 0 | 0 | 0 | 0 | 0 | 0 | 0 | 0 | 0 | 0 | 0 | 0 | 0 | 0 | 0 | 0 | 0 | 0 | 0 | 0 | 0 | 0 | 0 | 0 | 0 | 0 | 0 | 0 | 0 | 0 | 0 | 0 | 0 | 0 | 0 | 0 | 0 | 0 | 0 | 0 | 0 | 0 | 0 | 0 | 0 | 0 | 0 | 0 |  |  |  | 14.82 | 39.22 | 19.6 | 28.5 | [7 empty] | 109.5 | 114.9 |  |  | 131.6 | 119.7
O=C(CC(CP1(=O)OC2=CC=CC=C2C2=CC=CC=C21)C(=O)OCC1CO1)OCC1CO1 | 0 | 0 | 1 | 0 | 0 | 0 | 0 | 0 | 0 | 0 | 0 | 0 | 0 | 0 | 0 | 0 | 0 | 0 | 0 | 0 | 0 | 0 | 0 | 0 | 0 | 0 | 0 | 0 | 0 | 0 | 0 | 0 | 0 | 2 | 0 | 0 | 0 | 0 | 0 | 0 | 0 | 0 | 0 | 0 | 0 | 0 | 0 | 0 | 0 | 0 | 0 | 0 | 0 | 0 | 0 | 0 | 0 | 0 | 0 | 0 | 0 | 0 | 0 | 0 | 0 | 0 | 0 | 0 | 0 | 0 | 0 | 0 | 0 | 0 | 0 | 0 | 0 | 0 | 0 | 0 | 0 | 0 | 0 | 0 | 0 | 0 | 0 | 0 | 0 | 0 | 0 | 0 | 0 | 0 | 0 | 0 | 0 | 0 | 0 | 0 | 0 | 0 | 0 |  |  |  | 29.57 | 38.11 | 19.6 | 31.4 | [7 empty] | 109.5 | 119.8 |  |  | 131.6 | 117.6
O=C(CCP1(=O)OC2=C(C=CC=C2)C2=C1C=CC=C2)OCCN1C(=O)N(CCOC(=O)CCP2(=O)OC3=C(C=CC=C3)C3=C2C=CC=C3)C(=O)N(CCOC(=O)CCP2(=O)OC3=C(C=CC=C3)C3=C2C=CC=C3)C1=O | 0 | 0 | 3 | 0 | 0 | 0 | 0 | 0 | 0 | 0 | 0 | 0 | 0 | 0 | 0 | 0 | 0 | 0 | 0 | 0 | 0 | 0 | 0 | 0 | 0 | 0 | 0 | 0 | 0 | 0 | 0 | 0 | 0 | 0 | 0 | 0 | 0 | 0 | 0 | 0 | 0 | 0 | 0 | 0 | 0 | 0 | 0 | 0 | 0 | 0 | 0 | 1 | 0 | 0 | 0 | 0 | 0 | 0 | 0 | 0 | 0 | 0 | 0 | 0 | 0 | 0 | 0 | 0 | 0 | 0 | 0 | 0 | 0 | 0 | 0 | 0 | 0 | 0 | 0 | 0 | 0 | 0 | 0 | 0 | 0 | 0 | 0 | 0 | 0 | 0 | 0 | 0 | 0 | 0 | 0 | 3 | 0 | 0 | 0 | 0 | 0 | 0 | 0 | O=C(CCP1(=O)OC2=C(C=CC=C2)C2=C1C=CC=C2)OCCN1C(=O)N(CCOC(=O)CCP2(=O)OC3=C(C=CC=C3)C3=C2C=CC=C3)C(=O)N(CCOC(=O)CCP2(=O)OC3=C(C=CC=C3)C3=C2C=CC=C3)C1=O | CC1CC(CCC1N)CC2CCC(N)C(C)C2 | CC(C)(C1=CC=C(OCC2CO2)C=C1)C1=CC=C(OCC2CO2)C=C1 | 23.1 |  | 20.4 | 25 | 0
CC(C)(C1=CC=C(OP(=O)(OC2=CC=CC=C2)OC2=CC=CC=C2)C=C1)C1=CC=C(OP(=O)(OC2=CC=CC=C2)OC2=CC=CC=C2)C=C1 | 0 | 0 | 0 | 0 | 0 | 0 | 0 | 0 | 0 | 0 | 0 | 0 | 0 | 0 | 0 | 0 | 0 | 0 | 0 | 0 | 0 | 4 | 0 | 0 | 0 | 0 | 0 | 0 | 0 | 0 | 0 | 1 | 0 | 0 | 0 | 0 | 0 | 0 | 0 | 0 | 0 | 0 | 0 | 0 | 0 | 0 | 0 | 2 | 0 | 0 | 0 | 0 | 0 | 0 | 0 | 0 | 0 | 0 | 0 | 0 | 0 | 0 | 0 | 0 | 0 | 0 | 0 | 0 | 0 | 0 | 0 | 0 | 0 | 0 | 0 | 0 | 0 | 0 | 0 | 0 | 0 | 0 | 0 | 0 | 0 | 0 | 0 | 0 | 0 | 0 | 0 | 0 | 0 | 0 | 0 | 0 | 0 | 0 | 0 | 0 | 0 | 0 | 0 | CC(C)(C1=CC=C(OP(=O)(OC2=CC=CC=C2)OC2=CC=CC=C2)C=C1)C1=CC=C(OP(=O)(OC2=CC=CC=C2)OC2=CC=CC=C2)C=C1 | C1=CN=CN1 | CC(C)(C1=CC=C(OCC2CO2)C=C1)C1=CC=C(OCC2CO2)C=C1 | 5 |  | 20.5 | 22.4 | 0
CC(C)(C1=CC=C(OP(=O)(OC2=CC=CC=C2)OC2=CC=CC=C2)C=C1)C1=CC=C(OP(=O)(OC2=CC=CC=C2)OC2=CC=CC=C2)C=C1 | 0 | 0 | 0 | 0 | 0 | 0 | 0 | 0 | 0 | 0 | 0 | 0 | 0 | 0 | 0 | 0 | 0 | 0 | 0 | 0 | 0 | 4 | 0 | 0 | 0 | 0 | 0 | 0 | 0 | 0 | 0 | 1 | 0 | 0 | 0 | 0 | 0 | 0 | 0 | 0 | 0 | 0 | 0 | 0 | 0 | 0 | 0 | 2 | 0 | 0 | 0 | 0 | 0 | 0 | 0 | 0 | 0 | 0 | 0 | 0 | 0 | 0 | 0 | 0 | 0 | 0 | 0 | 0 | 0 | 0 | 0 | 0 | 0 | 0 | 0 | 0 | 0 | 0 | 0 | 0 | 0 | 0 | 0 | 0 | 0 | 0 | 0 | 0 | 0 | 0 | 0 | 0 | 0 | 0 | 0 | 0 | 0 | 0 | 0 | 0 | 0 | 0 | 0 |  |  |  | 10 |  | 20.5 | 24.1 | 10
CC(C)(C1=CC=C(OP(=O)(OC2=CC=CC=C2)OC2=CC=CC=C2)C=C1)C1=CC=C(OP(=O)(OC2=CC=CC=C2)OC2=CC=CC=C2)C=C1 | 0 | 0 | 0 | 0 | 0 | 0 | 0 | 0 | 0 | 0 | 0 | 0 | 0 | 0 | 0 | 0 | 0 | 0 | 0 | 0 | 0 | 4 | 0 | 0 | 0 | 0 | 0 | 0 | 0 | 0 | 0 | 1 | 0 | 0 | 0 | 0 | 0 | 0 | 0 | 0 | 0 | 0 | 0 | 0 | 0 | 0 | 0 | 2 | 0 | 0 | 0 | 0 | 0 | 0 | 0 | 0 | 0 | 0 | 0 | 0 | 0 | 0 | 0 | 0 | 0 | 0 | 0 | 0 | 0 | 0 | 0 | 0 | 0 | 0 | 0 | 0 | 0 | 0 | 0 | 0 | 0 | 0 | 0 | 0 | 0 | 0 | 0 | 0 | 0 | 0 | 0 | 0 | 0 | 0 | 0 | 0 | 0 | 0 | 0 | 0 | 0 | 0 | 0 |  |  |  | 20 |  | 20.5 | 25.3 | 10
CC(C)(C1=CC=C(OP(=O)(OC2=CC=CC=C2)OC2=CC=CC=C2)C=C1)C1=CC=C(OP(=O)(OC2=CC=CC=C2)OC2=CC=CC=C2)C=C1 | 0 | 0 | 0 | 0 | 0 | 0 | 0 | 0 | 0 | 0 | 0 | 0 | 0 | 0 | 0 | 0 | 0 | 0 | 0 | 0 | 0 | 4 | 0 | 0 | 0 | 0 | 0 | 0 | 0 | 0 | 0 | 1 | 0 | 0 | 0 | 0 | 0 | 0 | 0 | 0 | 0 | 0 | 0 | 0 | 0 | 0 | 0 | 2 | 0 | 0 | 0 | 0 | 0 | 0 | 0 | 0 | 0 | 0 | 0 | 0 | 0 | 0 | 0 | 0 | 0 | 0 | 0 | 0 | 0 | 0 | 0 | 0 | 0 | 0 | 0 | 0 | 0 | 0 | 0 | 0 | 0 | 0 | 0 | 0 | 0 | 0 | 0 | 0 | 0 | 0 | 0 | 0 | 0 | 0 | 0 | 0 | 0 | 0 | 0 | 0 | 0 | 0 | 0 |  |  |  | 30 |  | 20.5 | 26.2 | 20
O=C1N(CC(O)COCP2(=O)OC3=CC=CC=C3C3=CC=CC=C32)C(=O)N(CC2CO2)C(=O)N1CC1CO1 | 0 | 0 | 1 | 0 | 0 | 0 | 0 | 0 | 0 | 0 | 0 | 0 | 0 | 0 | 0 | 0 | 0 | 0 | 0 | 0 | 0 | 0 | 0 | 0 | 0 | 0 | 0 | 0 | 0 | 0 | 0 | 0 | 0 | 2 | 0 | 0 | 0 | 0 | 0 | 0 | 0 | 0 | 0 | 0 | 0 | 0 | 0 | 0 | 0 | 0 | 0 | 1 | 0 | 0 | 0 | 0 | 0 | 0 | 0 | 0 | 0 | 0 | 0 | 0 | 0 | 0 | 0 | 0 | 0 | 0 | 0 | 0 | 0 | 0 | 0 | 0 | 0 | 0 | 0 | 0 | 0 | 0 | 0 | 0 | 0 | 0 | 0 | 0 | 0 | 0 | 0 | 0 | 0 | 0 | 0 | 0 | 0 | 0 | 0 | 0 | 0 | 0 | 0 | O=C1N(CC(O)COCP2(=O)OC3=CC=CC=C3C3=CC=CC=C32)C(=O)N(CC2CO2)C(=O)N1CC1CO1 | Nc1ccc(Cc2ccc(N)cc2)cc1 | CC(C)(C1=CC=C(OCC2CO2)C=C1)C1=CC=C(OCC2CO2)C=C1 | 2.5 |  | 22 | 27 | 5
O=C1N(CC(O)COCP2(=O)OC3=CC=CC=C3C3=CC=CC=C32)C(=O)N(CC2CO2)C(=O)N1CC1CO1 | 0 | 0 | 1 | 0 | 0 | 0 | 0 | 0 | 0 | 0 | 0 | 0 | 0 | 0 | 0 | 0 | 0 | 0 | 0 | 0 | 0 | 0 | 0 | 0 | 0 | 0 | 0 | 0 | 0 | 0 | 0 | 0 | 0 | 2 | 0 | 0 | 0 | 0 | 0 | 0 | 0 | 0 | 0 | 0 | 0 | 0 | 0 | 0 | 0 | 0 | 0 | 1 | 0 | 0 | 0 | 0 | 0 | 0 | 0 | 0 | 0 | 0 | 0 | 0 | 0 | 0 | 0 | 0 | 0 | 0 | 0 | 0 | 0 | 0 | 0 | 0 | 0 | 0 | 0 | 0 | 0 | 0 | 0 | 0 | 0 | 0 | 0 | 0 | 0 | 0 | 0 | 0 | 0 | 0 | 0 | 0 | 0 | 0 | 0 | 0 | 0 | 0 | 0 |  |  |  | 5 |  | 22 | 30.5 | 10
O=C1N(CC(O)COCP2(=O)OC3=CC=CC=C3C3=CC=CC=C32)C(=O)N(CC2CO2)C(=O)N1CC1CO1 | 0 | 0 | 1 | 0 | 0 | 0 | 0 | 0 | 0 | 0 | 0 | 0 | 0 | 0 | 0 | 0 | 0 | 0 | 0 | 0 | 0 | 0 | 0 | 0 | 0 | 0 | 0 | 0 | 0 | 0 | 0 | 0 | 0 | 2 | 0 | 0 | 0 | 0 | 0 | 0 | 0 | 0 | 0 | 0 | 0 | 0 | 0 | 0 | 0 | 0 | 0 | 1 | 0 | 0 | 0 | 0 | 0 | 0 | 0 | 0 | 0 | 0 | 0 | 0 | 0 | 0 | 0 | 0 | 0 | 0 | 0 | 0 | 0 | 0 | 0 | 0 | 0 | 0 | 0 | 0 | 0 | 0 | 0 | 0 | 0 | 0 | 0 | 0 | 0 | 0 | 0 | 0 | 0 | 0 | 0 | 0 | 0 | 0 | 0 | 0 | 0 | 0 | 0 |  |  |  | 7.5 |  | 22 | 33 | 10
O=C1N(CC(O)COCP2(=O)OC3=CC=CC=C3C3=CC=CC=C32)C(=O)N(CC2CO2)C(=O)N1CC1CO1 | 0 | 0 | 1 | 0 | 0 | 0 | 0 | 0 | 0 | 0 | 0 | 0 | 0 | 0 | 0 | 0 | 0 | 0 | 0 | 0 | 0 | 0 | 0 | 0 | 0 | 0 | 0 | 0 | 0 | 0 | 0 | 0 | 0 | 2 | 0 | 0 | 0 | 0 | 0 | 0 | 0 | 0 | 0 | 0 | 0 | 0 | 0 | 0 | 0 | 0 | 0 | 1 | 0 | 0 | 0 | 0 | 0 | 0 | 0 | 0 | 0 | 0 | 0 | 0 | 0 | 0 | 0 | 0 | 0 | 0 | 0 | 0 | 0 | 0 | 0 | 0 | 0 | 0 | 0 | 0 | 0 | 0 | 0 | 0 | 0 | 0 | 0 | 0 | 0 | 0 | 0 | 0 | 0 | 0 | 0 | 0 | 0 | 0 | 0 | 0 | 0 | 0 | 0 |  |  |  | 10 |  | 22 | 35 | 20
O=P12OCC(COC3=NC(OCC45COP(=O)(OC4)OC5)=NC(OCC45COP(=O)(OC4)OC5)=N3)(CO1)CO2 | 0 | 0 | 0 | 0 | 0 | 0 | 0 | 0 | 0 | 0 | 0 | 0 | 0 | 0 | 0 | 0 | 0 | 0 | 0 | 0 | 0 | 0 | 0 | 0 | 0 | 0 | 0 | 0 | 0 | 0 | 0 | 0 | 0 | 0 | 0 | 0 | 0 | 0 | 0 | 0 | 0 | 0 | 0 | 0 | 0 | 0 | 0 | 0 | 0 | 0 | 0 | 0 | 0 | 0 | 0 | 3 | 0 | 0 | 0 | 0 | 0 | 0 | 0 | 0 | 0 | 0 | 0 | 1 | 0 | 0 | 0 | 0 | 0 | 0 | 0 | 0 | 0 | 0 | 0 | 0 | 0 | 0 | 0 | 0 | 0 | 0 | 0 | 0 | 0 | 0 | 0 | 0 | 0 | 0 | 0 | 0 | 0 | 0 | 0 | 0 | 0 | 0 | 0 | O=P12OCC(COC3=NC(OCC45COP(=O)(OC4)OC5)=NC(OCC45COP(=O)(OC4)OC5)=N3)(CO1)CO2 | Nc1ccc(Cc2ccc(N)cc2)cc1 | CC(C)(C1=CC=C(OCC2CO2)C=C1)C1=CC=C(OCC2CO2)C=C1 | 5 |  | 21.5 | 26 | 0
O=P12OCC(COC3=NC(OCC45COP(=O)(OC4)OC5)=NC(OCC45COP(=O)(OC4)OC5)=N3)(CO1)CO2 | 0 | 0 | 0 | 0 | 0 | 0 | 0 | 0 | 0 | 0 | 0 | 0 | 0 | 0 | 0 | 0 | 0 | 0 | 0 | 0 | 0 | 0 | 0 | 0 | 0 | 0 | 0 | 0 | 0 | 0 | 0 | 0 | 0 | 0 | 0 | 0 | 0 | 0 | 0 | 0 | 0 | 0 | 0 | 0 | 0 | 0 | 0 | 0 | 0 | 0 | 0 | 0 | 0 | 0 | 0 | 3 | 0 | 0 | 0 | 0 | 0 | 0 | 0 | 0 | 0 | 0 | 0 | 1 | 0 | 0 | 0 | 0 | 0 | 0 | 0 | 0 | 0 | 0 | 0 | 0 | 0 | 0 | 0 | 0 | 0 | 0 | 0 | 0 | 0 | 0 | 0 | 0 | 0 | 0 | 0 | 0 | 0 | 0 | 0 | 0 | 0 | 0 | 0 |  |  |  | 10 |  | 21.5 | 28.5 | 10
O=P12OCC(COC3=NC(OCC45COP(=O)(OC4)OC5)=NC(OCC45COP(=O)(OC4)OC5)=N3)(CO1)CO2 | 0 | 0 | 0 | 0 | 0 | 0 | 0 | 0 | 0 | 0 | 0 | 0 | 0 | 0 | 0 | 0 | 0 | 0 | 0 | 0 | 0 | 0 | 0 | 0 | 0 | 0 | 0 | 0 | 0 | 0 | 0 | 0 | 0 | 0 | 0 | 0 | 0 | 0 | 0 | 0 | 0 | 0 | 0 | 0 | 0 | 0 | 0 | 0 | 0 | 0 | 0 | 0 | 0 | 0 | 0 | 3 | 0 | 0 | 0 | 0 | 0 | 0 | 0 | 0 | 0 | 0 | 0 | 1 | 0 | 0 | 0 | 0 | 0 | 0 | 0 | 0 | 0 | 0 | 0 | 0 | 0 | 0 | 0 | 0 | 0 | 0 | 0 | 0 | 0 | 0 | 0 | 0 | 0 | 0 | 0 | 0 | 0 | 0 | 0 | 0 | 0 | 0 | 0 |  |  |  | 15 |  | 21.5 | 31 | 10
O=P12OCC(COC3=NC(OCC45COP(=O)(OC4)OC5)=NC(OCC45COP(=O)(OC4)OC5)=N3)(CO1)CO2 | 0 | 0 | 0 | 0 | 0 | 0 | 0 | 0 | 0 | 0 | 0 | 0 | 0 | 0 | 0 | 0 | 0 | 0 | 0 | 0 | 0 | 0 | 0 | 0 | 0 | 0 | 0 | 0 | 0 | 0 | 0 | 0 | 0 | 0 | 0 | 0 | 0 | 0 | 0 | 0 | 0 | 0 | 0 | 0 | 0 | 0 | 0 | 0 | 0 | 0 | 0 | 0 | 0 | 0 | 0 | 3 | 0 | 0 | 0 | 0 | 0 | 0 | 0 | 0 | 0 | 0 | 0 | 1 | 0 | 0 | 0 | 0 | 0 | 0 | 0 | 0 | 0 | 0 | 0 | 0 | 0 | 0 | 0 | 0 | 0 | 0 | 0 | 0 | 0 | 0 | 0 | 0 | 0 | 0 | 0 | 0 | 0 | 0 | 0 | 0 | 0 | 0 | 0 |  |  |  | 20 |  | 21.5 | 33 | 20
O=P(C1=CC=CC=C1)(C1=CC=CC=C1)C1=CC(O)=CC=C1O | 0 | 3 | 0 | 0 | 0 | 0 | 0 | 0 | 1 | 0 | 0 | 0 | 0 | 0 | 3 | 0 | 0 | 0 | 0 | 0 | 0 | 5 | 0 | 0 | 0 | 0 | 0 | 0 | 0 | 0 | 0 | 0 | 0 | 0 | 0 | 0 | 0 | 0 | 0 | 0 | 0 | 0 | 0 | 0 | 0 | 0 | 0 | 0 | 0 | 0 | 0 | 0 | 0 | 0 | 0 | 0 | 0 | 0 | 0 | 0 | 0 | 0 | 0 | 0 | 0 | 0 | 0 | 0 | 0 | 0 | 0 | 0 | 0 | 0 | 0 | 0 | 0 | 0 | 0 | 0 | 0 | 0 | 0 | 0 | 0 | 0 | 0 | 0 | 0 | 0 | 0 | 0 | 0 | 0 | 0 | 0 | 0 | 0 | 0 | 0 | 0 | 0 | 0 | O=P(C1=CC=CC=C1)(C1=CC=CC=C1)C1=CC(O)=CC=C1O | NC1=CC=C(C=C1)S(=O)(=O)C1=CC=C(N)C=C1 | CC(C)(C1=CC=C(OCC2CO2)C=C1)C1=CC=C(OCC2CO2)C=C1 | 10.5 |  | 20.4 | 29.2 | 10 | [6 empty] | 165 | 146
O=P(C1=CC=CC=C1)(C1=CC=CC=C1)C1=CC(O)=CC=C1O | 0 | 3 | 0 | 0 | 0 | 0 | 0 | 0 | 1 | 0 | 0 | 0 | 0 | 0 | 3 | 0 | 0 | 0 | 0 | 0 | 0 | 5 | 0 | 0 | 0 | 0 | 0 | 0 | 0 | 0 | 0 | 0 | 0 | 0 | 0 | 0 | 0 | 0 | 0 | 0 | 0 | 0 | 0 | 0 | 0 | 0 | 0 | 0 | 0 | 0 | 0 | 0 | 0 | 0 | 0 | 0 | 0 | 0 | 0 | 0 | 0 | 0 | 0 | 0 | 0 | 0 | 0 | 0 | 0 | 0 | 0 | 0 | 0 | 0 | 0 | 0 | 0 | 0 | 0 | 0 | 0 | 0 | 0 | 0 | 0 | 0 | 0 | 0 | 0 | 0 | 0 | 0 | 0 | 0 | 0 | 0 | 0 | 0 | 0 | 0 | 0 | 0 | 0 |  |  |  | 20.9 |  | 20.4 | 32.4 | 20 | [6 empty] | 165 | 140
O=P1(C2=CC(O)=CC=C2O)OC2=C(C=CC=C2)C2=CC=CC=C21 | 0 | 1 | 1 | 0 | 0 | 0 | 0 | 0 | 1 | 0 | 0 | 0 | 0 | 0 | 1 | 0 | 0 | 0 | 0 | 0 | 0 | 7 | 0 | 0 | 0 | 1 | 0 | 0 | 0 | 0 | 0 | 0 | 0 | 0 | 0 | 0 | 0 | 0 | 0 | 0 | 0 | 0 | 0 | 0 | 0 | 0 | 0 | 0 | 0 | 0 | 0 | 0 | 0 | 0 | 0 | 0 | 0 | 0 | 0 | 0 | 0 | 0 | 0 | 0 | 0 | 0 | 0 | 0 | 0 | 0 | 0 | 0 | 0 | 0 | 0 | 0 | 1 | 0 | 0 | 0 | 0 | 1 | 0 | 0 | 0 | 0 | 0 | 0 | 0 | 0 | 0 | 0 | 0 | 0 | 0 | 0 | 0 | 0 | 0 | 0 | 0 | 0 | 0 | O=P1(C2=CC(O)=CC=C2O)OC2=C(C=CC=C2)C2=CC=CC=C21 | NC1=CC=C(C=C1)S(=O)(=O)C1=CC=C(N)C=C1 |  | 10 |  | 20.4 | 29.5 | 10 | [6 empty] | 165 | 152
O=P1(C2=CC(O)=CC=C2O)OC2=C(C=CC=C2)C2=CC=CC=C21 | 0 | 1 | 1 | 0 | 0 | 0 | 0 | 0 | 1 | 0 | 0 | 0 | 0 | 0 | 1 | 0 | 0 | 0 | 0 | 0 | 0 | 7 | 0 | 0 | 0 | 1 | 0 | 0 | 0 | 0 | 0 | 0 | 0 | 0 | 0 | 0 | 0 | 0 | 0 | 0 | 0 | 0 | 0 | 0 | 0 | 0 | 0 | 0 | 0 | 0 | 0 | 0 | 0 | 0 | 0 | 0 | 0 | 0 | 0 | 0 | 0 | 0 | 0 | 0 | 0 | 0 | 0 | 0 | 0 | 0 | 0 | 0 | 0 | 0 | 0 | 0 | 1 | 0 | 0 | 0 | 0 | 1 | 0 | 0 | 0 | 0 | 0 | 0 | 0 | 0 | 0 | 0 | 0 | 0 | 0 | 0 | 0 | 0 | 0 | 0 | 0 | 0 | 0 |  |  |  | 20 |  | 20.4 | 32.9 | 20 | [6 empty] | 165 | 143
NC1=CC2=C(C=C1)OP(=O)(CCCCP1(=O)OC3=C(C=C(N)C=C3)C3=CC=CC=C31)C1=CC=CC=C12 | 0 | 0 | 2 | 0 | 0 | 0 | 0 | 0 | 2 | 0 | 0 | 0 | 0 | 0 | 0 | 0 | 0 | 0 | 0 | 0 | 0 | 10 | 0 | 0 | 0 | 0 | 0 | 0 | 0 | 0 | 0 | 0 | 0 | 0 | 0 | 0 | 0 | 0 | 0 | 2 | 0 | 0 | 0 | 0 | 0 | 0 | 0 | 0 | 0 | 0 | 0 | 0 | 0 | 0 | 0 | 0 | 0 | 0 | 0 | 0 | 0 | 0 | 0 | 0 | 0 | 0 | 0 | 0 | 0 | 0 | 0 | 0 | 0 | 0 | 0 | 0 | 2 | 0 | 0 | 0 | 0 | 2 | 0 | 0 | 0 | 0 | 0 | 0 | 0 | 0 | 0 | 0 | 0 | 0 | 0 | 0 | 0 | 0 | 0 | 0 | 0 | 0 | 0 | NC1=CC2=C(C=C1)OP(=O)(CCCCP1(=O)OC3=C(C=C(N)C=C3)C3=CC=CC=C31)C1=CC=CC=C12 |  | CC(C)(C1=CC=C(OCC2CO2)C=C1)C1=CC=C(OCC2CO2)C=C1
COC1=CC=C(OP2(=O)OCC3(COP(=O)(O)OC3)CO2)C=C1P1(=O)OC2=CC=CC=C2C2=CC=CC=C21 | 0 | 0 | 1 | 0 | 0 | 0 | 0 | 0 | 0 | 0 | 0 | 0 | 0 | 0 | 0 | 0 | 0 | 0 | 0 | 0 | 0 | 0 | 0 | 0 | 0 | 0 | 0 | 0 | 0 | 0 | 0 | 0 | 0 | 0 | 0 | 0 | 0 | 0 | 0 | 0 | 0 | 0 | 0 | 0 | 0 | 0 | 0 | 0 | 0 | 0 | 0 | 0 | 0 | 0 | 0 | 0 | 0 | 0 | 0 | 0 | 0 | 0 | 0 | 0 | 0 | 0 | 0 | 0 | 0 | 0 | 0 | 2 | 0 | 0 | 0 | 0 | 1 | 0 | 0 | 0 | 0 | 0 | 0 | 0 | 0 | 0 | 0 | 0 | 0 | 0 | 0 | 0 | 0 | 0 | 0 | 0 | 0 | 0 | 0 | 0 | 0 | 0 | 0 | COC1=CC=C(OP2(=O)OCC3(COP(=O)(O)OC3)CO2)C=C1P1(=O)OC2=CC=CC=C2C2=CC=CC=C21 | COC1=C(C=C2C(=C1)C34CCN5C3CC6C7C4N2C(=O)CC7OCC=C6C5)OC |  | 2.5 | 32.5 | 20.5 | 25 | [5 empty] | 19.301 | 19.974
COC1=CC=C(OP2(=O)OCC3(COP(=O)(O)OC3)CO2)C=C1P1(=O)OC2=CC=CC=C2C2=CC=CC=C21 | 0 | 0 | 1 | 0 | 0 | 0 | 0 | 0 | 0 | 0 | 0 | 0 | 0 | 0 | 0 | 0 | 0 | 0 | 0 | 0 | 0 | 0 | 0 | 0 | 0 | 0 | 0 | 0 | 0 | 0 | 0 | 0 | 0 | 0 | 0 | 0 | 0 | 0 | 0 | 0 | 0 | 0 | 0 | 0 | 0 | 0 | 0 | 0 | 0 | 0 | 0 | 0 | 0 | 0 | 0 | 0 | 0 | 0 | 0 | 0 | 0 | 0 | 0 | 0 | 0 | 0 | 0 | 0 | 0 | 0 | 0 | 2 | 0 | 0 | 0 | 0 | 1 | 0 | 0 | 0 | 0 | 0 | 0 | 0 | 0 | 0 | 0 | 0 | 0 | 0 | 0 | 0 | 0 | 0 | 0 | 0 | 0 | 0 | 0 | 0 | 0 | 0 | 0 |  |  |  | 5 | 31.66 | 20.5 | 27.6 | [5 empty] | 19.301 | 18.423
COC1=CC=C(OP2(=O)OCC3(COP(=O)(O)OC3)CO2)C=C1P1(=O)OC2=CC=CC=C2C2=CC=CC=C21 | 0 | 0 | 1 | 0 | 0 | 0 | 0 | 0 | 0 | 0 | 0 | 0 | 0 | 0 | 0 | 0 | 0 | 0 | 0 | 0 | 0 | 0 | 0 | 0 | 0 | 0 | 0 | 0 | 0 | 0 | 0 | 0 | 0 | 0 | 0 | 0 | 0 | 0 | 0 | 0 | 0 | 0 | 0 | 0 | 0 | 0 | 0 | 0 | 0 | 0 | 0 | 0 | 0 | 0 | 0 | 0 | 0 | 0 | 0 | 0 | 0 | 0 | 0 | 0 | 0 | 0 | 0 | 0 | 0 | 0 | 0 | 2 | 0 | 0 | 0 | 0 | 1 | 0 | 0 | 0 | 0 | 0 | 0 | 0 | 0 | 0 | 0 | 0 | 0 | 0 | 0 | 0 | 0 | 0 | 0 | 0 | 0 | 0 | 0 | 0 | 0 | 0 | 0 |  |  |  | 10 | 29.29 | 20.5 | 30.2 | [5 empty] | 19.301 | 16.443
O=P1(C(O)C2=CC=C(OP3(OC4=CC=C(C(O)P5(=O)OC6=C(C=CC=C6)C6=C5C=CC=C6)C=C4)=NP(OC4=CC=C(C(O)P5(=O)OC6=C(C=CC=C6)C6=C5C=CC=C6)C=C4)(OC4=CC=C(C(O)P5(=O)OC6=C(C=CC=C6)C6=C5C=CC=C6)C=C4)=NP(OC4=CC=C(C(O)P5(=O)OC6=C(C=CC=C6)C6=C5C=CC=C6)C=C4)(OC4=CC=C(C(O)P5(=O)OC6=C(C=CC=C6)C6=C5C=CC=C6)C=C4)=N3)C=C2)OC2=C(C=CC=C2)C2=C1C=CC=C2 | 0 | 0 | 6 | 0 | 0 | 0 | 0 | 0 | 0 | 0 | 0 | 0 | 0 | 0 | 0 | 0 | 0 | 0 | 0 | 0 | 0 | 0 | 0 | 0 | 0 | 0 | 0 | 0 | 0 | 0 | 0 | 0 | 0 | 0 | 0 | 1 | 0 | 0 | 0 | 0 | 0 | 0 | 0 | 0 | 0 | 0 | 0 | 0 | 0 | 0 | 0 | 0 | 0 | 0 | 0 | 0 | 0 | 0 | 0 | 0 | 0 | 0 | 0 | 0 | 0 | 0 | 0 | 0 | 0 | 0 | 0 | 0 | 0 | 0 | 0 | 0 | 6 | 0 | 0 | 0 | 0 | 0 | 0 | 0 | 0 | 0 | 0 | 0 | 0 | 0 | 0 | 0 | 0 | 0 | 0 | 0 | 0 | 0 | 0 | 0 | 0 | 0 | 0 | O=P1(C(O)C2=CC=C(OP3(OC4=CC=C(C(O)P5(=O)OC6=C(C=CC=C6)C6=C5C=CC=C6)C=C4)=NP(OC4=CC=C(C(O)P5(=O)OC6=C(C=CC=C6)C6=C5C=CC=C6)C=C4)(OC4=CC=C(C(O)P5(=O)OC6=C(C=CC=C6)C6=C5C=CC=C6)C=C4)=NP(OC4=CC=C(C(O)P5(=O)OC6=C(C=CC=C6)C6=C5C=CC=C6)C=C4)(OC4=CC=C(C(O)P5(=O)OC6=C(C=CC=C6)C6=C5C=CC=C6)C=C4)=N3)C=C2)OC2=C(C=CC=C2)C2=C1C=CC=C2 | NC1=CC=C(C=C1)S(=O)(=O)C1=CC=C(N)C=C1 | CC(C)(C1=CC=C(OCC2CO2)C=C1)C1=CC=C(OCC2CO2)C=C1 | 7.8 | 22.15 | 22.5 | 30.1 | 10 | [6 empty] | 197 | 193
O=P1(C(O)C2=CC=C(OP3(OC4=CC=C(C(O)P5(=O)OC6=C(C=CC=C6)C6=C5C=CC=C6)C=C4)=NP(OC4=CC=C(C(O)P5(=O)OC6=C(C=CC=C6)C6=C5C=CC=C6)C=C4)(OC4=CC=C(C(O)P5(=O)OC6=C(C=CC=C6)C6=C5C=CC=C6)C=C4)=NP(OC4=CC=C(C(O)P5(=O)OC6=C(C=CC=C6)C6=C5C=CC=C6)C=C4)(OC4=CC=C(C(O)P5(=O)OC6=C(C=CC=C6)C6=C5C=CC=C6)C=C4)=N3)C=C2)OC2=C(C=CC=C2)C2=C1C=CC=C2 | 0 | 0 | 6 | 0 | 0 | 0 | 0 | 0 | 0 | 0 | 0 | 0 | 0 | 0 | 0 | 0 | 0 | 0 | 0 | 0 | 0 | 0 | 0 | 0 | 0 | 0 | 0 | 0 | 0 | 0 | 0 | 0 | 0 | 0 | 0 | 1 | 0 | 0 | 0 | 0 | 0 | 0 | 0 | 0 | 0 | 0 | 0 | 0 | 0 | 0 | 0 | 0 | 0 | 0 | 0 | 0 | 0 | 0 | 0 | 0 | 0 | 0 | 0 | 0 | 0 | 0 | 0 | 0 | 0 | 0 | 0 | 0 | 0 | 0 | 0 | 0 | 6 | 0 | 0 | 0 | 0 | 0 | 0 | 0 | 0 | 0 | 0 | 0 | 0 | 0 | 0 | 0 | 0 | 0 | 0 | 0 | 0 | 0 | 0 | 0 | 0 | 0 | 0 |  |  |  | 9.3 | 21.77 | 22.5 | 31 | 20 | [6 empty] | 197 | 191
O=P1(C(O)C2=CC=C(OP3(OC4=CC=C(C(O)P5(=O)OC6=C(C=CC=C6)C6=C5C=CC=C6)C=C4)=NP(OC4=CC=C(C(O)P5(=O)OC6=C(C=CC=C6)C6=C5C=CC=C6)C=C4)(OC4=CC=C(C(O)P5(=O)OC6=C(C=CC=C6)C6=C5C=CC=C6)C=C4)=NP(OC4=CC=C(C(O)P5(=O)OC6=C(C=CC=C6)C6=C5C=CC=C6)C=C4)(OC4=CC=C(C(O)P5(=O)OC6=C(C=CC=C6)C6=C5C=CC=C6)C=C4)=N3)C=C2)OC2=C(C=CC=C2)C2=C1C=CC=C2 | 0 | 0 | 6 | 0 | 0 | 0 | 0 | 0 | 0 | 0 | 0 | 0 | 0 | 0 | 0 | 0 | 0 | 0 | 0 | 0 | 0 | 0 | 0 | 0 | 0 | 0 | 0 | 0 | 0 | 0 | 0 | 0 | 0 | 0 | 0 | 1 | 0 | 0 | 0 | 0 | 0 | 0 | 0 | 0 | 0 | 0 | 0 | 0 | 0 | 0 | 0 | 0 | 0 | 0 | 0 | 0 | 0 | 0 | 0 | 0 | 0 | 0 | 0 | 0 | 0 | 0 | 0 | 0 | 0 | 0 | 0 | 0 | 0 | 0 | 0 | 0 | 6 | 0 | 0 | 0 | 0 | 0 | 0 | 0 | 0 | 0 | 0 | 0 | 0 | 0 | 0 | 0 | 0 | 0 | 0 | 0 | 0 | 0 | 0 | 0 | 0 | 0 | 0 |  |  |  | 11.6 | 21.22 | 22.5 | 35.2 | 20 | [6 empty] | 197 | 181
O=P1(C(O)C2=CC=C(OP3(OC4=CC=C(C(O)P5(=O)OC6=C(C=CC=C6)C6=C5C=CC=C6)C=C4)=NP(OC4=CC=C(C(O)P5(=O)OC6=C(C=CC=C6)C6=C5C=CC=C6)C=C4)(OC4=CC=C(C(O)P5(=O)OC6=C(C=CC=C6)C6=C5C=CC=C6)C=C4)=NP(OC4=CC=C(C(O)P5(=O)OC6=C(C=CC=C6)C6=C5C=CC=C6)C=C4)(OC4=CC=C(C(O)P5(=O)OC6=C(C=CC=C6)C6=C5C=CC=C6)C=C4)=N3)C=C2)OC2=C(C=CC=C2)C2=C1C=CC=C2 | 0 | 0 | 6 | 0 | 0 | 0 | 0 | 0 | 0 | 0 | 0 | 0 | 0 | 0 | 0 | 0 | 0 | 0 | 0 | 0 | 0 | 0 | 0 | 0 | 0 | 0 | 0 | 0 | 0 | 0 | 0 | 0 | 0 | 0 | 0 | 1 | 0 | 0 | 0 | 0 | 0 | 0 | 0 | 0 | 0 | 0 | 0 | 0 | 0 | 0 | 0 | 0 | 0 | 0 | 0 | 0 | 0 | 0 | 0 | 0 | 0 | 0 | 0 | 0 | 0 | 0 | 0 | 0 | 0 | 0 | 0 | 0 | 0 | 0 | 0 | 0 | 6 | 0 | 0 | 0 | 0 | 0 | 0 | 0 | 0 | 0 | 0 | 0 | 0 | 0 | 0 | 0 | 0 | 0 | 0 | 0 | 0 | 0 | 0 | 0 | 0 | 0 | 0 |  |  |  | 15.47 | 20.29 | 22.5 | 30.8 | 20 | [6 empty] | 197 | 153
O=P1(C(NC2=CC=C(NC(C3=CC=CC=C3)P3(=O)OC4=CC=CC=C4C4=C3C=CC=C4)C=C2)C2=CC=CC=C2)OC2=C(C=CC=C2)C2=CC=CC=C21 | 0 | 0 | 2 | 0 | 0 | 0 | 0 | 0 | 0 | 0 | 0 | 0 | 0 | 0 | 0 | 0 | 0 | 0 | 0 | 0 | 0 | 2 | 0 | 0 | 0 | 0 | 0 | 0 | 0 | 0 | 0 | 0 | 0 | 0 | 0 | 0 | 0 | 0 | 0 | 0 | 0 | 0 | 0 | 0 | 0 | 0 | 0 | 0 | 1 | 0 | 0 | 0 | 0 | 0 | 0 | 0 | 0 | 0 | 0 | 0 | 0 | 0 | 0 | 0 | 0 | 0 | 0 | 0 | 0 | 0 | 0 | 0 | 0 | 0 | 0 | 0 | 0 | 0 | 0 | 0 | 0 | 0 | 0 | 0 | 0 | 0 | 0 | 0 | 0 | 0 | 0 | 0 | 0 | 0 | 0 | 0 | 0 | 0 | 0 | 0 | 0 | 0 | 0 | O=P1(C(NC2=CC=C(NC(C3=CC=CC=C3)P3(=O)OC4=CC=CC=C4C4=C3C=CC=C4)C=C2)C2=CC=CC=C2)OC2=C(C=CC=C2)C2=CC=CC=C21 | Nc1ccc(Cc2ccc(N)cc2)cc1 | CC(C)(C1=CC=C(OCC2CO2)C=C1)C1=CC=C(OCC2CO2)C=C1 | 8.6 |  | 24.9 | 34.6 | 10 | [6 empty] | 163 | 151
O=P1(C(NC2=CC=C(NC(C3=CC=CC=C3)P3(=O)OC4=CC=CC=C4C4=C3C=CC=C4)C=C2)C2=CC=CC=C2)OC2=C(C=CC=C2)C2=CC=CC=C21 | 0 | 0 | 2 | 0 | 0 | 0 | 0 | 0 | 0 | 0 | 0 | 0 | 0 | 0 | 0 | 0 | 0 | 0 | 0 | 0 | 0 | 2 | 0 | 0 | 0 | 0 | 0 | 0 | 0 | 0 | 0 | 0 | 0 | 0 | 0 | 0 | 0 | 0 | 0 | 0 | 0 | 0 | 0 | 0 | 0 | 0 | 0 | 0 | 1 | 0 | 0 | 0 | 0 | 0 | 0 | 0 | 0 | 0 | 0 | 0 | 0 | 0 | 0 | 0 | 0 | 0 | 0 | 0 | 0 | 0 | 0 | 0 | 0 | 0 | 0 | 0 | 0 | 0 | 0 | 0 | 0 | 0 | 0 | 0 | 0 | 0 | 0 | 0 | 0 | 0 | 0 | 0 | 0 | 0 | 0 | 0 | 0 | 0 | 0 | 0 | 0 | 0 | 0 |  |  |  | 11.6 |  | 24.9 | 35.6 | 20 | [6 empty] | 163 | 145
O=P1(C(NC2=CC=C(NC(C3=CC=CC=C3)P3(=O)OC4=CC=CC=C4C4=C3C=CC=C4)C=C2)C2=CC=CC=C2)OC2=C(C=CC=C2)C2=CC=CC=C21 | 0 | 0 | 2 | 0 | 0 | 0 | 0 | 0 | 0 | 0 | 0 | 0 | 0 | 0 | 0 | 0 | 0 | 0 | 0 | 0 | 0 | 2 | 0 | 0 | 0 | 0 | 0 | 0 | 0 | 0 | 0 | 0 | 0 | 0 | 0 | 0 | 0 | 0 | 0 | 0 | 0 | 0 | 0 | 0 | 0 | 0 | 0 | 0 | 1 | 0 | 0 | 0 | 0 | 0 | 0 | 0 | 0 | 0 | 0 | 0 | 0 | 0 | 0 | 0 | 0 | 0 | 0 | 0 | 0 | 0 | 0 | 0 | 0 | 0 | 0 | 0 | 0 | 0 | 0 | 0 | 0 | 0 | 0 | 0 | 0 | 0 | 0 | 0 | 0 | 0 | 0 | 0 | 0 | 0 | 0 | 0 | 0 | 0 | 0 | 0 | 0 | 0 | 0 |  |  |  | 14.5 |  | 24.9 | 36.3 | 20 | [6 empty] | 163 | 142
O=P1(C(NC2=CC=C(NC(C3=CC=CC=C3)P3(=O)OC4=CC=CC=C4C4=C3C=CC=C4)C=C2)C2=CC=CC=C2)OC2=C(C=CC=C2)C2=CC=CC=C21 | 0 | 0 | 2 | 0 | 0 | 0 | 0 | 0 | 0 | 0 | 0 | 0 | 0 | 0 | 0 | 0 | 0 | 0 | 0 | 0 | 0 | 2 | 0 | 0 | 0 | 0 | 0 | 0 | 0 | 0 | 0 | 0 | 0 | 0 | 0 | 0 | 0 | 0 | 0 | 0 | 0 | 0 | 0 | 0 | 0 | 0 | 0 | 0 | 1 | 0 | 0 | 0 | 0 | 0 | 0 | 0 | 0 | 0 | 0 | 0 | 0 | 0 | 0 | 0 | 0 | 0 | 0 | 0 | 0 | 0 | 0 | 0 | 0 | 0 | 0 | 0 | 0 | 0 | 0 | 0 | 0 | 0 | 0 | 0 | 0 | 0 | 0 | 0 | 0 | 0 | 0 | 0 | 0 | 0 | 0 | 0 | 0 | 0 | 0 | 0 | 0 | 0 | 0 |  |  |  | 17.4 |  | 24.9 | 37 | 20 | [6 empty] | 163 | 140
O=P1(C(NC2=CC=C(NC(C3=CC=C(O)C=C3)P3(=O)OC4=CC=CC=C4C4=C3C=CC=C4)C=C2)C2=CC=C(O)C=C2)OC2=C(C=CC=C2)C2=CC=CC=C21 | 0 | 0 | 2 | 0 | 0 | 0 | 0 | 0 | 2 | 0 | 0 | 0 | 0 | 0 | 0 | 0 | 0 | 0 | 0 | 0 | 0 | 0 | 0 | 0 | 0 | 0 | 0 | 0 | 0 | 0 | 0 | 0 | 0 | 0 | 0 | 0 | 0 | 0 | 0 | 0 | 0 | 0 | 0 | 0 | 0 | 0 | 0 | 0 | 1 | 0 | 0 | 0 | 0 | 0 | 0 | 0 | 0 | 0 | 0 | 0 | 0 | 0 | 0 | 0 | 0 | 0 | 0 | 0 | 0 | 0 | 0 | 0 | 0 | 0 | 0 | 0 | 0 | 0 | 0 | 0 | 0 | 0 | 0 | 0 | 0 | 0 | 0 | 0 | 0 | 0 | 0 | 0 | 0 | 0 | 0 | 0 | 0 | 0 | 0 | 0 | 0 | 0 | 0 | O=P1(C(NC2=CC=C(NC(C3=CC=C(O)C=C3)P3(=O)OC4=CC=CC=C4C4=C3C=CC=C4)C=C2)C2=CC=C(O)C=C2)OC2=C(C=CC=C2)C2=CC=CC=C21 | Nc1ccc(Cc2ccc(N)cc2)cc1 | CC(C)(C1=CC=C(OCC2CO2)C=C1)C1=CC=C(OCC2CO2)C=C1 | 9.1 |  | 24.9 | 35.1 | 10 | [6 empty] | 163 | 154
O=P1(C(NC2=CC=C(NC(C3=CC=C(O)C=C3)P3(=O)OC4=CC=CC=C4C4=C3C=CC=C4)C=C2)C2=CC=C(O)C=C2)OC2=C(C=CC=C2)C2=CC=CC=C21 | 0 | 0 | 2 | 0 | 0 | 0 | 0 | 0 | 2 | 0 | 0 | 0 | 0 | 0 | 0 | 0 | 0 | 0 | 0 | 0 | 0 | 0 | 0 | 0 | 0 | 0 | 0 | 0 | 0 | 0 | 0 | 0 | 0 | 0 | 0 | 0 | 0 | 0 | 0 | 0 | 0 | 0 | 0 | 0 | 0 | 0 | 0 | 0 | 1 | 0 | 0 | 0 | 0 | 0 | 0 | 0 | 0 | 0 | 0 | 0 | 0 | 0 | 0 | 0 | 0 | 0 | 0 | 0 | 0 | 0 | 0 | 0 | 0 | 0 | 0 | 0 | 0 | 0 | 0 | 0 | 0 | 0 | 0 | 0 | 0 | 0 | 0 | 0 | 0 | 0 | 0 | 0 | 0 | 0 | 0 | 0 | 0 | 0 | 0 | 0 | 0 | 0 | 0 |  |  |  | 12.1 |  | 24.9 | 36.2 | 20 | [6 empty] | 163 | 150
O=P1(C(NC2=CC=C(NC(C3=CC=C(O)C=C3)P3(=O)OC4=CC=CC=C4C4=C3C=CC=C4)C=C2)C2=CC=C(O)C=C2)OC2=C(C=CC=C2)C2=CC=CC=C21 | 0 | 0 | 2 | 0 | 0 | 0 | 0 | 0 | 2 | 0 | 0 | 0 | 0 | 0 | 0 | 0 | 0 | 0 | 0 | 0 | 0 | 0 | 0 | 0 | 0 | 0 | 0 | 0 | 0 | 0 | 0 | 0 | 0 | 0 | 0 | 0 | 0 | 0 | 0 | 0 | 0 | 0 | 0 | 0 | 0 | 0 | 0 | 0 | 1 | 0 | 0 | 0 | 0 | 0 | 0 | 0 | 0 | 0 | 0 | 0 | 0 | 0 | 0 | 0 | 0 | 0 | 0 | 0 | 0 | 0 | 0 | 0 | 0 | 0 | 0 | 0 | 0 | 0 | 0 | 0 | 0 | 0 | 0 | 0 | 0 | 0 | 0 | 0 | 0 | 0 | 0 | 0 | 0 | 0 | 0 | 0 | 0 | 0 | 0 | 0 | 0 | 0 | 0 |  |  |  | 15.1 |  | 24.9 | 37 | 20 | [6 empty] | 163 | 148
O=P1(C(NC2=CC=C(NC(C3=CC=C(O)C=C3)P3(=O)OC4=CC=CC=C4C4=C3C=CC=C4)C=C2)C2=CC=C(O)C=C2)OC2=C(C=CC=C2)C2=CC=CC=C21 | 0 | 0 | 2 | 0 | 0 | 0 | 0 | 0 | 2 | 0 | 0 | 0 | 0 | 0 | 0 | 0 | 0 | 0 | 0 | 0 | 0 | 0 | 0 | 0 | 0 | 0 | 0 | 0 | 0 | 0 | 0 | 0 | 0 | 0 | 0 | 0 | 0 | 0 | 0 | 0 | 0 | 0 | 0 | 0 | 0 | 0 | 0 | 0 | 1 | 0 | 0 | 0 | 0 | 0 | 0 | 0 | 0 | 0 | 0 | 0 | 0 | 0 | 0 | 0 | 0 | 0 | 0 | 0 | 0 | 0 | 0 | 0 | 0 | 0 | 0 | 0 | 0 | 0 | 0 | 0 | 0 | 0 | 0 | 0 | 0 | 0 | 0 | 0 | 0 | 0 | 0 | 0 | 0 | 0 | 0 | 0 | 0 | 0 | 0 | 0 | 0 | 0 | 0 |  |  |  | 18.1 |  | 24.9 | 37.5 | 20 | [6 empty] | 163 | 147
CC1=CC=CC(C(NC2=CC=C(NC(C3=CC=CC=C3O)P3(=O)OC4=CC=CC=C4C4=C3C=CC=C4)C=C2)P2(=O)OC3=C(C=CC=C3)C3=CC=CC=C32)=C1O | 0 | 0 | 2 | 0 | 0 | 0 | 0 | 0 | 0 | 0 | 0 | 0 | 0 | 0 | 0 | 0 | 0 | 0 | 0 | 0 | 0 | 15 | 0 | 0 | 0 | 0 | 0 | 0 | 0 | 0 | 0 | 0 | 0 | 0 | 0 | 0 | 0 | 0 | 0 | 2 | 0 | 0 | 0 | 0 | 0 | 0 | 0 | 0 | 1 | 0 | 0 | 0 | 0 | 0 | 0 | 0 | 0 | 0 | 0 | 0 | 0 | 0 | 0 | 0 | 0 | 0 | 0 | 0 | 0 | 0 | 0 | 0 | 0 | 0 | 0 | 0 | 2 | 0 | 0 | 0 | 0 | 2 | 0 | 0 | 0 | 0 | 0 | 0 | 0 | 0 | 0 | 0 | 0 | 0 | 0 | 0 | 0 | 0 | 0 | 0 | 0 | 0 | 0 | CC1=CC=CC(C(NC2=CC=C(NC(C3=CC=CC=C3O)P3(=O)OC4=CC=CC=C4C4=C3C=CC=C4)C=C2)P2(=O)OC3=C(C=CC=C3)C3=CC=CC=C32)=C1O | Nc1ccc(Cc2ccc(N)cc2)cc1 | CC(C)(C1=CC=C(OCC2CO2)C=C1)C1=CC=C(OCC2CO2)C=C1 | 9.1 |  | 24.9 | 35.4 | 10 | [6 empty] | 163 | 148
CC1=CC=CC(C(NC2=CC=C(NC(C3=CC=CC=C3O)P3(=O)OC4=CC=CC=C4C4=C3C=CC=C4)C=C2)P2(=O)OC3=C(C=CC=C3)C3=CC=CC=C32)=C1O | 0 | 0 | 2 | 0 | 0 | 0 | 0 | 0 | 0 | 0 | 0 | 0 | 0 | 0 | 0 | 0 | 0 | 0 | 0 | 0 | 0 | 15 | 0 | 0 | 0 | 0 | 0 | 0 | 0 | 0 | 0 | 0 | 0 | 0 | 0 | 0 | 0 | 0 | 0 | 2 | 0 | 0 | 0 | 0 | 0 | 0 | 0 | 0 | 1 | 0 | 0 | 0 | 0 | 0 | 0 | 0 | 0 | 0 | 0 | 0 | 0 | 0 | 0 | 0 | 0 | 0 | 0 | 0 | 0 | 0 | 0 | 0 | 0 | 0 | 0 | 0 | 2 | 0 | 0 | 0 | 0 | 2 | 0 | 0 | 0 | 0 | 0 | 0 | 0 | 0 | 0 | 0 | 0 | 0 | 0 | 0 | 0 | 0 | 0 | 0 | 0 | 0 | 0 |  |  |  | 12.1 |  | 24.9 | 36.9 | 20 | [6 empty] | 163 | 143
CC1=CC=CC(C(NC2=CC=C(NC(C3=CC=CC=C3O)P3(=O)OC4=CC=CC=C4C4=C3C=CC=C4)C=C2)P2(=O)OC3=C(C=CC=C3)C3=CC=CC=C32)=C1O | 0 | 0 | 2 | 0 | 0 | 0 | 0 | 0 | 0 | 0 | 0 | 0 | 0 | 0 | 0 | 0 | 0 | 0 | 0 | 0 | 0 | 15 | 0 | 0 | 0 | 0 | 0 | 0 | 0 | 0 | 0 | 0 | 0 | 0 | 0 | 0 | 0 | 0 | 0 | 2 | 0 | 0 | 0 | 0 | 0 | 0 | 0 | 0 | 1 | 0 | 0 | 0 | 0 | 0 | 0 | 0 | 0 | 0 | 0 | 0 | 0 | 0 | 0 | 0 | 0 | 0 | 0 | 0 | 0 | 0 | 0 | 0 | 0 | 0 | 0 | 0 | 2 | 0 | 0 | 0 | 0 | 2 | 0 | 0 | 0 | 0 | 0 | 0 | 0 | 0 | 0 | 0 | 0 | 0 | 0 | 0 | 0 | 0 | 0 | 0 | 0 | 0 | 0 |  |  |  | 15.1 |  | 24.9 | 37.7 | 20 | [6 empty] | 163 | 140
CC1=CC=CC(C(NC2=CC=C(NC(C3=CC=CC=C3O)P3(=O)OC4=CC=CC=C4C4=C3C=CC=C4)C=C2)P2(=O)OC3=C(C=CC=C3)C3=CC=CC=C32)=C1O | 0 | 0 | 2 | 0 | 0 | 0 | 0 | 0 | 0 | 0 | 0 | 0 | 0 | 0 | 0 | 0 | 0 | 0 | 0 | 0 | 0 | 15 | 0 | 0 | 0 | 0 | 0 | 0 | 0 | 0 | 0 | 0 | 0 | 0 | 0 | 0 | 0 | 0 | 0 | 2 | 0 | 0 | 0 | 0 | 0 | 0 | 0 | 0 | 1 | 0 | 0 | 0 | 0 | 0 | 0 | 0 | 0 | 0 | 0 | 0 | 0 | 0 | 0 | 0 | 0 | 0 | 0 | 0 | 0 | 0 | 0 | 0 | 0 | 0 | 0 | 0 | 2 | 0 | 0 | 0 | 0 | 2 | 0 | 0 | 0 | 0 | 0 | 0 | 0 | 0 | 0 | 0 | 0 | 0 | 0 | 0 | 0 | 0 | 0 | 0 | 0 | 0 | 0 |  |  |  | 18.1 |  | 24.9 | 38.6 | 20 | [6 empty] | 163 | 138
COC1=CC=C(OP2(=O)OCC3(COP(O)OC3)CO2)C=C1P1(=O)OC2=CC=CC=C2C2=CC=CC=C21 | 0 | 1 | 1 | 0 | 0 | 0 | 0 | 0 | 1 | 0 | 0 | 0 | 0 | 0 | 1 | 0 | 0 | 0 | 0 | 0 | 0 | 7 | 0 | 0 | 0 | 1 | 0 | 0 | 0 | 0 | 0 | 0 | 0 | 0 | 0 | 0 | 0 | 0 | 0 | 0 | 0 | 0 | 0 | 0 | 0 | 0 | 0 | 1 | 0 | 0 | 0 | 0 | 0 | 0 | 0 | 0 | 0 | 0 | 0 | 0 | 0 | 0 | 0 | 0 | 1 | 0 | 0 | 0 | 0 | 0 | 0 | 1 | 0 | 0 | 0 | 0 | 3 | 0 | 0 | 0 | 0 | 4 | 0 | 0 | 0 | 0 | 0 | 0 | 0 | 0 | 0 | 0 | 0 | 0 | 0 | 0 | 0 | 0 | 0 | 0 | 0 | 0 | 0 | COC1=CC=C(OP2(=O)OCC3(COP(O)OC3)CO2)C=C1P1(=O)OC2=CC=CC=C2C2=CC=CC=C21 | COC1=C(C=C2C(=C1)C34CCN5C3CC6C7C4N2C(=O)CC7OCC=C6C5)OC | CC(C)(C1=CC=C(OCC2CO2)C=C1)C1=CC=C(OCC2CO2)C=C1 | 2.5 |  | 20.5 | 25 | 5
COC1=CC=C(OP2(=O)OCC3(COP(O)OC3)CO2)C=C1P1(=O)OC2=CC=CC=C2C2=CC=CC=C21 | 0 | 1 | 1 | 0 | 0 | 0 | 0 | 0 | 1 | 0 | 0 | 0 | 0 | 0 | 1 | 0 | 0 | 0 | 0 | 0 | 0 | 7 | 0 | 0 | 0 | 1 | 0 | 0 | 0 | 0 | 0 | 0 | 0 | 0 | 0 | 0 | 0 | 0 | 0 | 0 | 0 | 0 | 0 | 0 | 0 | 0 | 0 | 1 | 0 | 0 | 0 | 0 | 0 | 0 | 0 | 0 | 0 | 0 | 0 | 0 | 0 | 0 | 0 | 0 | 1 | 0 | 0 | 0 | 0 | 0 | 0 | 1 | 0 | 0 | 0 | 0 | 3 | 0 | 0 | 0 | 0 | 4 | 0 | 0 | 0 | 0 | 0 | 0 | 0 | 0 | 0 | 0 | 0 | 0 | 0 | 0 | 0 | 0 | 0 | 0 | 0 | 0 | 0 |  |  |  | 5 |  | 20.5 | 27.6 | 5
COC1=CC=C(OP2(=O)OCC3(COP(O)OC3)CO2)C=C1P1(=O)OC2=CC=CC=C2C2=CC=CC=C21 | 0 | 1 | 1 | 0 | 0 | 0 | 0 | 0 | 1 | 0 | 0 | 0 | 0 | 0 | 1 | 0 | 0 | 0 | 0 | 0 | 0 | 7 | 0 | 0 | 0 | 1 | 0 | 0 | 0 | 0 | 0 | 0 | 0 | 0 | 0 | 0 | 0 | 0 | 0 | 0 | 0 | 0 | 0 | 0 | 0 | 0 | 0 | 1 | 0 | 0 | 0 | 0 | 0 | 0 | 0 | 0 | 0 | 0 | 0 | 0 | 0 | 0 | 0 | 0 | 1 | 0 | 0 | 0 | 0 | 0 | 0 | 1 | 0 | 0 | 0 | 0 | 3 | 0 | 0 | 0 | 0 | 4 | 0 | 0 | 0 | 0 | 0 | 0 | 0 | 0 | 0 | 0 | 0 | 0 | 0 | 0 | 0 | 0 | 0 | 0 | 0 | 0 | 0 |  |  |  | 10 |  | 20.5 | 30.2 | 20
[H]C(OC)(C1=CC=C(C([H])(OP2(=O)OCC3(COP(=O)(O)OC3)CO2)P2(=O)OC3=CC=CC=C3C3=CC=CC=C32)C=C1)P1(=O)OC2=CC=CC=C2C2=CC=CC=C21 | 0 | 0 | 2 | 0 | 0 | 0 | 0 | 0 | 0 | 0 | 1 | 0 | 0 | 0 | 0 | 0 | 0 | 0 | 0 | 0 | 0 | 0 | 0 | 0 | 0 | 0 | 0 | 0 | 0 | 0 | 0 | 0 | 0 | 0 | 0 | 0 | 0 | 0 | 0 | 0 | 0 | 0 | 0 | 0 | 0 | 0 | 0 | 0 | 0 | 0 | 0 | 0 | 0 | 0 | 0 | 0 | 0 | 0 | 0 | 0 | 0 | 0 | 0 | 0 | 0 | 0 | 0 | 0 | 0 | 0 | 0 | 2 | 0 | 0 | 0 | 0 | 0 | 0 | 0 | 0 | 0 | 0 | 0 | 0 | 0 | 0 | 0 | 0 | 0 | 0 | 0 | 0 | 0 | 0 | 0 | 0 | 0 | 0 | 0 | 0 | 0 | 0 | 0 | [H]C(OC)(C1=CC=C(C([H])(OP2(=O)OCC3(COP(=O)(O)OC3)CO2)P2(=O)OC3=CC=CC=C3C3=CC=CC=C32)C=C1)P1(=O)OC2=CC=CC=C2C2=CC=CC=C21 | Nc1ccc(Cc2ccc(N)cc2)cc1 | CC(C)(C1=CC=C(OCC2CO2)C=C1)C1=CC=C(OCC2CO2)C=C1 | 5 |  | 21.5 | 30.5 | 10 |  |  |  |  | 20.3 | 19.2
[H]C(OC)(C1=CC=C(C([H])(OP2(=O)OCC3(COP(=O)(O)OC3)CO2)P2(=O)OC3=CC=CC=C3C3=CC=CC=C32)C=C1)P1(=O)OC2=CC=CC=C2C2=CC=CC=C21 | 0 | 0 | 2 | 0 | 0 | 0 | 0 | 0 | 0 | 0 | 1 | 0 | 0 | 0 | 0 | 0 | 0 | 0 | 0 | 0 | 0 | 0 | 0 | 0 | 0 | 0 | 0 | 0 | 0 | 0 | 0 | 0 | 0 | 0 | 0 | 0 | 0 | 0 | 0 | 0 | 0 | 0 | 0 | 0 | 0 | 0 | 0 | 0 | 0 | 0 | 0 | 0 | 0 | 0 | 0 | 0 | 0 | 0 | 0 | 0 | 0 | 0 | 0 | 0 | 0 | 0 | 0 | 0 | 0 | 0 | 0 | 2 | 0 | 0 | 0 | 0 | 0 | 0 | 0 | 0 | 0 | 0 | 0 | 0 | 0 | 0 | 0 | 0 | 0 | 0 | 0 | 0 | 0 | 0 | 0 | 0 | 0 | 0 | 0 | 0 | 0 | 0 | 0 |  |  |  | 10 |  | 21.5 | 33 | 10 |  |  |  |  | 20.3 | 18.5
[H]C(OC)(C1=CC=C(C([H])(OP2(=O)OCC3(COP(=O)(O)OC3)CO2)P2(=O)OC3=CC=CC=C3C3=CC=CC=C32)C=C1)P1(=O)OC2=CC=CC=C2C2=CC=CC=C21 | 0 | 0 | 2 | 0 | 0 | 0 | 0 | 0 | 0 | 0 | 1 | 0 | 0 | 0 | 0 | 0 | 0 | 0 | 0 | 0 | 0 | 0 | 0 | 0 | 0 | 0 | 0 | 0 | 0 | 0 | 0 | 0 | 0 | 0 | 0 | 0 | 0 | 0 | 0 | 0 | 0 | 0 | 0 | 0 | 0 | 0 | 0 | 0 | 0 | 0 | 0 | 0 | 0 | 0 | 0 | 0 | 0 | 0 | 0 | 0 | 0 | 0 | 0 | 0 | 0 | 0 | 0 | 0 | 0 | 0 | 0 | 2 | 0 | 0 | 0 | 0 | 0 | 0 | 0 | 0 | 0 | 0 | 0 | 0 | 0 | 0 | 0 | 0 | 0 | 0 | 0 | 0 | 0 | 0 | 0 | 0 | 0 | 0 | 0 | 0 | 0 | 0 | 0 |  |  |  | 15 |  | 21.5 | 36 | 20 |  |  |  |  | 20.3 | 16.8
C[Si](C)(CCP1(=O)OC2=C(C=CC=C2)C2=C1C=CC=C2)O[Si](C)(C)CCP1(=O)OC2=C(C=CC=C2)C2=C1C=CC=C2 | 0 | 0 | 2 | 0 | 0 | 0 | 0 | 0 | 0 | 0 | 0 | 0 | 0 | 0 | 0 | 0 | 0 | 0 | 0 | 0 | 0 | 0 | 0 | 0 | 0 | 0 | 0 | 0 | 0 | 0 | 0 | 0 | 0 | 0 | 0 | 0 | 0 | 0 | 0 | 0 | 0 | 0 | 0 | 0 | 0 | 0 | 0 | 0 | 0 | 0 | 0 | 0 | 0 | 2 | 0 | 0 | 0 | 0 | 0 | 0 | 0 | 0 | 0 | 0 | 0 | 0 | 0 | 0 | 0 | 0 | 0 | 0 | 0 | 0 | 0 | 0 | 0 | 0 | 0 | 0 | 0 | 0 | 0 | 0 | 0 | 0 | 0 | 0 | 0 | 0 | 0 | 0 | 0 | 0 | 0 | 0 | 0 | 0 | 0 | 0 | 0 | 0 | 0 | C[Si](C)(CCP1(=O)OC2=C(C=CC=C2)C2=C1C=CC=C2)O[Si](C)(C)CCP1(=O)OC2=C(C=CC=C2)C2=C1C=CC=C2 | COC1=C(C=C2C(=C1)C34CCN5C3CC6C7C4N2C(=O)CC7OCC=C6C5)OC | CC(C)(C1=CC=C(OCC2CO2)C=C1)C1=CC=C(OCC2CO2)C=C1 | 10 |  | 21 | 28 | 10 | 754 | 630
C[Si](C)(CCP1(=O)OC2=C(C=CC=C2)C2=C1C=CC=C2)O[Si](C)(C)CCP1(=O)OC2=C(C=CC=C2)C2=C1C=CC=C2 | 0 | 0 | 2 | 0 | 0 | 0 | 0 | 0 | 0 | 0 | 0 | 0 | 0 | 0 | 0 | 0 | 0 | 0 | 0 | 0 | 0 | 0 | 0 | 0 | 0 | 0 | 0 | 0 | 0 | 0 | 0 | 0 | 0 | 0 | 0 | 0 | 0 | 0 | 0 | 0 | 0 | 0 | 0 | 0 | 0 | 0 | 0 | 0 | 0 | 0 | 0 | 0 | 0 | 2 | 0 | 0 | 0 | 0 | 0 | 0 | 0 | 0 | 0 | 0 | 0 | 0 | 0 | 0 | 0 | 0 | 0 | 0 | 0 | 0 | 0 | 0 | 0 | 0 | 0 | 0 | 0 | 0 | 0 | 0 | 0 | 0 | 0 | 0 | 0 | 0 | 0 | 0 | 0 | 0 | 0 | 0 | 0 | 0 | 0 | 0 | 0 | 0 | 0 |  |  |  | 15 |  | 21 | 31 | 10
C[Si](C)(CCP1(=O)OC2=C(C=CC=C2)C2=C1C=CC=C2)O[Si](C)(C)CCP1(=O)OC2=C(C=CC=C2)C2=C1C=CC=C2 | 0 | 0 | 2 | 0 | 0 | 0 | 0 | 0 | 0 | 0 | 0 | 0 | 0 | 0 | 0 | 0 | 0 | 0 | 0 | 0 | 0 | 0 | 0 | 0 | 0 | 0 | 0 | 0 | 0 | 0 | 0 | 0 | 0 | 0 | 0 | 0 | 0 | 0 | 0 | 0 | 0 | 0 | 0 | 0 | 0 | 0 | 0 | 0 | 0 | 0 | 0 | 0 | 0 | 2 | 0 | 0 | 0 | 0 | 0 | 0 | 0 | 0 | 0 | 0 | 0 | 0 | 0 | 0 | 0 | 0 | 0 | 0 | 0 | 0 | 0 | 0 | 0 | 0 | 0 | 0 | 0 | 0 | 0 | 0 | 0 | 0 | 0 | 0 | 0 | 0 | 0 | 0 | 0 | 0 | 0 | 0 | 0 | 0 | 0 | 0 | 0 | 0 | 0 |  |  |  | 20 |  | 21 | 33 | 20 | 754 | 360
C[Si](CCP1(=O)OC2=C(C=CC=C2)C2=C1C=CC=C2)(O[Si](C)(CCP1(=O)OC2=C(C=CC=C2)C2=C1C=CC=C2)C1=CC=CC=C1)C1=CC=CC=C1 | 0 | 0 | 2 | 0 | 0 | 0 | 0 | 0 | 0 | 0 | 0 | 0 | 0 | 0 | 0 | 0 | 0 | 0 | 0 | 0 | 0 | 2 | 0 | 0 | 0 | 0 | 0 | 0 | 0 | 0 | 0 | 0 | 0 | 0 | 0 | 0 | 0 | 0 | 0 | 0 | 0 | 0 | 0 | 0 | 0 | 0 | 0 | 0 | 0 | 0 | 0 | 0 | 0 | 2 | 0 | 0 | 0 | 0 | 0 | 0 | 0 | 0 | 0 | 0 | 0 | 0 | 0 | 0 | 0 | 0 | 0 | 0 | 0 | 0 | 0 | 0 | 0 | 0 | 0 | 0 | 0 | 0 | 0 | 0 | 0 | 0 | 0 | 0 | 0 | 0 | 0 | 0 | 0 | 0 | 0 | 0 | 0 | 0 | 0 | 0 | 0 | 0 | 0 | C[Si](CCP1(=O)OC2=C(C=CC=C2)C2=C1C=CC=C2)(O[Si](C)(CCP1(=O)OC2=C(C=CC=C2)C2=C1C=CC=C2)C1=CC=CC=C1)C1=CC=CC=C1 | COC1=C(C=C2C(=C1)C34CCN5C3CC6C7C4N2C(=O)CC7OCC=C6C5)OC | CC(C)(C1=CC=C(OCC2CO2)C=C1)C1=CC=C(OCC2CO2)C=C1 | 12 |  | 21 | 27.5 | 10 | 754 | 549
C[Si](CCP1(=O)OC2=C(C=CC=C2)C2=C1C=CC=C2)(O[Si](C)(CCP1(=O)OC2=C(C=CC=C2)C2=C1C=CC=C2)C1=CC=CC=C1)C1=CC=CC=C1 | 0 | 0 | 2 | 0 | 0 | 0 | 0 | 0 | 0 | 0 | 0 | 0 | 0 | 0 | 0 | 0 | 0 | 0 | 0 | 0 | 0 | 2 | 0 | 0 | 0 | 0 | 0 | 0 | 0 | 0 | 0 | 0 | 0 | 0 | 0 | 0 | 0 | 0 | 0 | 0 | 0 | 0 | 0 | 0 | 0 | 0 | 0 | 0 | 0 | 0 | 0 | 0 | 0 | 2 | 0 | 0 | 0 | 0 | 0 | 0 | 0 | 0 | 0 | 0 | 0 | 0 | 0 | 0 | 0 | 0 | 0 | 0 | 0 | 0 | 0 | 0 | 0 | 0 | 0 | 0 | 0 | 0 | 0 | 0 | 0 | 0 | 0 | 0 | 0 | 0 | 0 | 0 | 0 | 0 | 0 | 0 | 0 | 0 | 0 | 0 | 0 | 0 | 0 |  |  |  | 18 |  | 21 | 30 | 10
C[Si](CCP1(=O)OC2=C(C=CC=C2)C2=C1C=CC=C2)(O[Si](C)(CCP1(=O)OC2=C(C=CC=C2)C2=C1C=CC=C2)C1=CC=CC=C1)C1=CC=CC=C1 | 0 | 0 | 2 | 0 | 0 | 0 | 0 | 0 | 0 | 0 | 0 | 0 | 0 | 0 | 0 | 0 | 0 | 0 | 0 | 0 | 0 | 2 | 0 | 0 | 0 | 0 | 0 | 0 | 0 | 0 | 0 | 0 | 0 | 0 | 0 | 0 | 0 | 0 | 0 | 0 | 0 | 0 | 0 | 0 | 0 | 0 | 0 | 0 | 0 | 0 | 0 | 0 | 0 | 2 | 0 | 0 | 0 | 0 | 0 | 0 | 0 | 0 | 0 | 0 | 0 | 0 | 0 | 0 | 0 | 0 | 0 | 0 | 0 | 0 | 0 | 0 | 0 | 0 | 0 | 0 | 0 | 0 | 0 | 0 | 0 | 0 | 0 | 0 | 0 | 0 | 0 | 0 | 0 | 0 | 0 | 0 | 0 | 0 | 0 | 0 | 0 | 0 | 0 |  |  |  | 24 |  | 21 | 32 | 20 | 754 | 474
C=CC(=O)OCCOP(=O)(OCCOC(=O)C=C)N1CCN(P(=O)(OCCOC(=O)C=C)OCCOC(=O)C=C)CC1 | 0 | 0 | 0 | 0 | 0 | 0 | 0 | 0 | 0 | 0 | 0 | 0 | 0 | 0 | 0 | 0 | 0 | 0 | 0 | 0 | 0 | 0 | 0 | 0 | 0 | 0 | 0 | 0 | 0 | 0 | 0 | 0 | 0 | 0 | 0 | 0 | 0 | 0 | 0 | 0 | 0 | 0 | 0 | 0 | 0 | 0 | 0 | 0 | 0 | 0 | 0 | 0 | 0 | 0 | 0 | 0 | 0 | 0 | 0 | 0 | 0 | 0 | 1 | 0 | 2 | 0 | 0 | 0 | 0 | 0 | 0 | 0 | 0 | 0 | 0 | 0 | 0 | 0 | 0 | 0 | 0 | 0 | 0 | 0 | 0 | 0 | 0 | 0 | 0 | 0 | 0 | 0 | 0 | 0 | 0 | 4 | 0 | 0 | 0 | 4 | 0 | 0 | 0 | C=CC(=O)OCCOP(=O)(OCCOC(=O)C=C)N1CCN(P(=O)(OCCOC(=O)C=C)OCCOC(=O)C=C)CC1 | NO CURING AGENT | CC(C)(C1=CC=C(OCC2CO2)C=C1)C1=CC=C(OCC2CO2)C=C1 | 10 |  | 21 | 27
C=CC(=O)OCCOP(=O)(OCCOC(=O)C=C)N1CCN(P(=O)(OCCOC(=O)C=C)OCCOC(=O)C=C)CC1 | 0 | 0 | 0 | 0 | 0 | 0 | 0 | 0 | 0 | 0 | 0 | 0 | 0 | 0 | 0 | 0 | 0 | 0 | 0 | 0 | 0 | 0 | 0 | 0 | 0 | 0 | 0 | 0 | 0 | 0 | 0 | 0 | 0 | 0 | 0 | 0 | 0 | 0 | 0 | 0 | 0 | 0 | 0 | 0 | 0 | 0 | 0 | 0 | 0 | 0 | 0 | 0 | 0 | 0 | 0 | 0 | 0 | 0 | 0 | 0 | 0 | 0 | 1 | 0 | 2 | 0 | 0 | 0 | 0 | 0 | 0 | 0 | 0 | 0 | 0 | 0 | 0 | 0 | 0 | 0 | 0 | 0 | 0 | 0 | 0 | 0 | 0 | 0 | 0 | 0 | 0 | 0 | 0 | 0 | 0 | 4 | 0 | 0 | 0 | 4 | 0 | 0 | 0 |  |  |  | 20 |  | 21 | 29
C=CC(=O)OCCOP(=O)(OCCOC(=O)C=C)N1CCN(P(=O)(OCCOC(=O)C=C)OCCOC(=O)C=C)CC1 | 0 | 0 | 0 | 0 | 0 | 0 | 0 | 0 | 0 | 0 | 0 | 0 | 0 | 0 | 0 | 0 | 0 | 0 | 0 | 0 | 0 | 0 | 0 | 0 | 0 | 0 | 0 | 0 | 0 | 0 | 0 | 0 | 0 | 0 | 0 | 0 | 0 | 0 | 0 | 0 | 0 | 0 | 0 | 0 | 0 | 0 | 0 | 0 | 0 | 0 | 0 | 0 | 0 | 0 | 0 | 0 | 0 | 0 | 0 | 0 | 0 | 0 | 1 | 0 | 2 | 0 | 0 | 0 | 0 | 0 | 0 | 0 | 0 | 0 | 0 | 0 | 0 | 0 | 0 | 0 | 0 | 0 | 0 | 0 | 0 | 0 | 0 | 0 | 0 | 0 | 0 | 0 | 0 | 0 | 0 | 4 | 0 | 0 | 0 | 4 | 0 | 0 | 0 |  |  |  | 30 |  | 21 | 29.5
C=CC(=O)OCCOP(=O)(OC1=CC=CC=C1)OC1=CC=C(OP(=O)(OCCOC(=O)C=C)OC2=CC=CC=C2)C(P2(=O)OC3=C(C=CC=C3)C3=C2C=CC=C3)=C1 | 0 | 0 | 1 | 0 | 0 | 0 | 0 | 0 | 0 | 0 | 0 | 0 | 0 | 0 | 0 | 0 | 0 | 0 | 0 | 0 | 0 | 9 | 0 | 0 | 0 | 0 | 0 | 0 | 0 | 0 | 0 | 0 | 0 | 0 | 0 | 0 | 0 | 0 | 0 | 0 | 0 | 0 | 0 | 0 | 0 | 0 | 0 | 2 | 0 | 0 | 0 | 0 | 0 | 0 | 0 | 0 | 0 | 0 | 0 | 0 | 0 | 0 | 0 | 0 | 0 | 0 | 0 | 0 | 0 | 0 | 0 | 0 | 0 | 0 | 0 | 0 | 0 | 0 | 0 | 0 | 0 | 0 | 0 | 0 | 0 | 0 | 0 | 0 | 0 | 0 | 0 | 0 | 0 | 0 | 0 | 2 | 0 | 0 | 0 | 2 | 0 | 0 | 0 | C=CC(=O)OCCOP(=O)(OC1=CC=CC=C1)OC1=CC=C(OP(=O)(OCCOC(=O)C=C)OC2=CC=CC=C2)C(P2(=O)OC3=C(C=CC=C3)C3=C2C=CC=C3)=C1 | NO CURING AGENT | CC(C)(C1=CC=C(OCC2CO2)C=C1)C1=CC=C(OCC2CO2)C=C1 | 10 |  | 21 | 27
C=CC(=O)OCCOP(=O)(OC1=CC=CC=C1)OC1=CC=C(OP(=O)(OCCOC(=O)C=C)OC2=CC=CC=C2)C(P2(=O)OC3=C(C=CC=C3)C3=C2C=CC=C3)=C1 | 0 | 0 | 1 | 0 | 0 | 0 | 0 | 0 | 0 | 0 | 0 | 0 | 0 | 0 | 0 | 0 | 0 | 0 | 0 | 0 | 0 | 9 | 0 | 0 | 0 | 0 | 0 | 0 | 0 | 0 | 0 | 0 | 0 | 0 | 0 | 0 | 0 | 0 | 0 | 0 | 0 | 0 | 0 | 0 | 0 | 0 | 0 | 2 | 0 | 0 | 0 | 0 | 0 | 0 | 0 | 0 | 0 | 0 | 0 | 0 | 0 | 0 | 0 | 0 | 0 | 0 | 0 | 0 | 0 | 0 | 0 | 0 | 0 | 0 | 0 | 0 | 0 | 0 | 0 | 0 | 0 | 0 | 0 | 0 | 0 | 0 | 0 | 0 | 0 | 0 | 0 | 0 | 0 | 0 | 0 | 2 | 0 | 0 | 0 | 2 | 0 | 0 | 0 |  |  |  | 20 |  | 21 | 28.5
C=CC(=O)OCCOP(=O)(OC1=CC=CC=C1)OC1=CC=C(OP(=O)(OCCOC(=O)C=C)OC2=CC=CC=C2)C(P2(=O)OC3=C(C=CC=C3)C3=C2C=CC=C3)=C1 | 0 | 0 | 1 | 0 | 0 | 0 | 0 | 0 | 0 | 0 | 0 | 0 | 0 | 0 | 0 | 0 | 0 | 0 | 0 | 0 | 0 | 9 | 0 | 0 | 0 | 0 | 0 | 0 | 0 | 0 | 0 | 0 | 0 | 0 | 0 | 0 | 0 | 0 | 0 | 0 | 0 | 0 | 0 | 0 | 0 | 0 | 0 | 2 | 0 | 0 | 0 | 0 | 0 | 0 | 0 | 0 | 0 | 0 | 0 | 0 | 0 | 0 | 0 | 0 | 0 | 0 | 0 | 0 | 0 | 0 | 0 | 0 | 0 | 0 | 0 | 0 | 0 | 0 | 0 | 0 | 0 | 0 | 0 | 0 | 0 | 0 | 0 | 0 | 0 | 0 | 0 | 0 | 0 | 0 | 0 | 2 | 0 | 0 | 0 | 2 | 0 | 0 | 0 |  |  |  | 30 |  | 21 | 31.5
CNC1=NC(N)=NC(NC(=O)NP(=O)(NC(C)=O)OC)=N1 | 0 | 0 | 0 | 0 | 0 | 0 | 0 | 0 | 0 | 0 | 0 | 0 | 0 | 0 | 0 | 0 | 0 | 0 | 0 | 0 | 0 | 0 | 0 | 0 | 0 | 0 | 0 | 0 | 1 | 0 | 0 | 0 | 0 | 0 | 0 | 0 | 0 | 0 | 0 | 0 | 0 | 0 | 0 | 0 | 0 | 0 | 0 | 0 | 0 | 0 | 0 | 0 | 0 | 0 | 0 | 0 | 0 | 0 | 0 | 0 | 0 | 0 | 0 | 0 | 0 | 0 | 0 | 0 | 0 | 0 | 0 | 0 | 0 | 0 | 0 | 0 | 0 | 0 | 0 | 0 | 0 | 0 | 0 | 0 | 0 | 0 | 0 | 0 | 0 | 0 | 0 | 0 | 0 | 0 | 0 | 0 | 0 | 0 | 0 | 0 | 0 | 1 | 0 | CNC1=NC(N)=NC(NC(=O)NP(=O)(NC(C)=O)OC)=N1 | COC1=C(C=C2C(=C1)C34CCN5C3CC6C7C4N2C(=O)CC7OCC=C6C5)OC | CC(C)(C1=CC=C(OCC2CO2)C=C1)C1=CC=C(OCC2CO2)C=C1 | 10 |  | 20.5 | 26 | 0 |  |  | 781 | 390
CNC1=NC(N)=NC(NC(=O)NP(=O)(NC(C)=O)OC)=N1 | 0 | 0 | 0 | 0 | 0 | 0 | 0 | 0 | 0 | 0 | 0 | 0 | 0 | 0 | 0 | 0 | 0 | 0 | 0 | 0 | 0 | 0 | 0 | 0 | 0 | 0 | 0 | 0 | 1 | 0 | 0 | 0 | 0 | 0 | 0 | 0 | 0 | 0 | 0 | 0 | 0 | 0 | 0 | 0 | 0 | 0 | 0 | 0 | 0 | 0 | 0 | 0 | 0 | 0 | 0 | 0 | 0 | 0 | 0 | 0 | 0 | 0 | 0 | 0 | 0 | 0 | 0 | 0 | 0 | 0 | 0 | 0 | 0 | 0 | 0 | 0 | 0 | 0 | 0 | 0 | 0 | 0 | 0 | 0 | 0 | 0 | 0 | 0 | 0 | 0 | 0 | 0 | 0 | 0 | 0 | 0 | 0 | 0 | 0 | 0 | 0 | 1 | 0 |  |  |  | 15 |  | 20.5 | 27.5 | 10 |  |  | 781 | 292
CNC1=NC(N)=NC(NC(=O)NP(=O)(NC(C)=O)OC)=N1 | 0 | 0 | 0 | 0 | 0 | 0 | 0 | 0 | 0 | 0 | 0 | 0 | 0 | 0 | 0 | 0 | 0 | 0 | 0 | 0 | 0 | 0 | 0 | 0 | 0 | 0 | 0 | 0 | 1 | 0 | 0 | 0 | 0 | 0 | 0 | 0 | 0 | 0 | 0 | 0 | 0 | 0 | 0 | 0 | 0 | 0 | 0 | 0 | 0 | 0 | 0 | 0 | 0 | 0 | 0 | 0 | 0 | 0 | 0 | 0 | 0 | 0 | 0 | 0 | 0 | 0 | 0 | 0 | 0 | 0 | 0 | 0 | 0 | 0 | 0 | 0 | 0 | 0 | 0 | 0 | 0 | 0 | 0 | 0 | 0 | 0 | 0 | 0 | 0 | 0 | 0 | 0 | 0 | 0 | 0 | 0 | 0 | 0 | 0 | 0 | 0 | 1 | 0 |  |  |  | 20 |  | 20.5 | 28 | 20 |  |  | 781 | 235
CNC1=NC(N)=NC(NC(=O)NP(=O)(NC(C)=O)OC)=N1 | 0 | 0 | 0 | 0 | 0 | 0 | 0 | 0 | 0 | 0 | 0 | 0 | 0 | 0 | 0 | 0 | 0 | 0 | 0 | 0 | 0 | 0 | 0 | 0 | 0 | 0 | 0 | 0 | 1 | 0 | 0 | 0 | 0 | 0 | 0 | 0 | 0 | 0 | 0 | 0 | 0 | 0 | 0 | 0 | 0 | 0 | 0 | 0 | 0 | 0 | 0 | 0 | 0 | 0 | 0 | 0 | 0 | 0 | 0 | 0 | 0 | 0 | 0 | 0 | 0 | 0 | 0 | 0 | 0 | 0 | 0 | 0 | 0 | 0 | 0 | 0 | 0 | 0 | 0 | 0 | 0 | 0 | 0 | 0 | 0 | 0 | 0 | 0 | 0 | 0 | 0 | 0 | 0 | 0 | 0 | 0 | 0 | 0 | 0 | 0 | 0 | 1 | 0 |  |  |  | 25 |  | 20.5 | 30 | 20
C=CC(=O)OCCN(CCOC(=O)C=C)P(=O)(OCC)OCC | 0 | 0 | 0 | 0 | 0 | 0 | 0 | 0 | 0 | 0 | 0 | 0 | 0 | 4 | 0 | 0 | 0 | 0 | 2 | 0 | 0 | 0 | 0 | 0 | 0 | 0 | 0 | 0 | 0 | 0 | 0 | 0 | 0 | 0 | 0 | 0 | 0 | 0 | 0 | 0 | 0 | 0 | 0 | 0 | 0 | 0 | 0 | 0 | 0 | 0 | 0 | 0 | 0 | 0 | 1 | 0 | 0 | 0 | 0 | 0 | 0 | 0 | 0 | 0 | 1 | 0 | 0 | 0 | 0 | 0 | 0 | 0 | 0 | 0 | 0 | 0 | 0 | 0 | 0 | 0 | 0 | 2 | 0 | 0 | 0 | 0 | 0 | 0 | 0 | 0 | 0 | 0 | 0 | 0 | 0 | 0 | 0 | 0 | 0 | 2 | 0 | 0 | 0 | C=CC(=O)OCCN(CCOC(=O)C=C)P(=O)(OCC)OCC | NO CURING AGENT | CC(C)(C1=CC=C(OCC2CO2)C=C1)C1=CC=C(OCC2CO2)C=C1 | 5 |  | 21 | 28
C=CC(=O)OCCN(CCOC(=O)C=C)P(=O)(OCC)OCC | 0 | 0 | 0 | 0 | 0 | 0 | 0 | 0 | 0 | 0 | 0 | 0 | 0 | 4 | 0 | 0 | 0 | 0 | 2 | 0 | 0 | 0 | 0 | 0 | 0 | 0 | 0 | 0 | 0 | 0 | 0 | 0 | 0 | 0 | 0 | 0 | 0 | 0 | 0 | 0 | 0 | 0 | 0 | 0 | 0 | 0 | 0 | 0 | 0 | 0 | 0 | 0 | 0 | 0 | 1 | 0 | 0 | 0 | 0 | 0 | 0 | 0 | 0 | 0 | 1 | 0 | 0 | 0 | 0 | 0 | 0 | 0 | 0 | 0 | 0 | 0 | 0 | 0 | 0 | 0 | 0 | 2 | 0 | 0 | 0 | 0 | 0 | 0 | 0 | 0 | 0 | 0 | 0 | 0 | 0 | 0 | 0 | 0 | 0 | 2 | 0 | 0 | 0 |  |  |  | 10 |  | 21 | 30
C=CC(=O)OCCN(CCOC(=O)C=C)P(=O)(OCC)OCC | 0 | 0 | 0 | 0 | 0 | 0 | 0 | 0 | 0 | 0 | 0 | 0 | 0 | 4 | 0 | 0 | 0 | 0 | 2 | 0 | 0 | 0 | 0 | 0 | 0 | 0 | 0 | 0 | 0 | 0 | 0 | 0 | 0 | 0 | 0 | 0 | 0 | 0 | 0 | 0 | 0 | 0 | 0 | 0 | 0 | 0 | 0 | 0 | 0 | 0 | 0 | 0 | 0 | 0 | 1 | 0 | 0 | 0 | 0 | 0 | 0 | 0 | 0 | 0 | 1 | 0 | 0 | 0 | 0 | 0 | 0 | 0 | 0 | 0 | 0 | 0 | 0 | 0 | 0 | 0 | 0 | 2 | 0 | 0 | 0 | 0 | 0 | 0 | 0 | 0 | 0 | 0 | 0 | 0 | 0 | 0 | 0 | 0 | 0 | 2 | 0 | 0 | 0 |  |  |  | 20 |  | 21 | 31
CCCOCCCP(=O)(CCCOCC1CC1)CC(C)C | 0 | 0 | 0 | 0 | 0 | 0 | 0 | 0 | 0 | 0 | 0 | 0 | 0 | 4 | 0 | 0 | 0 | 0 | 0 | 0 | 0 | 0 | 0 | 0 | 0 | 0 | 0 | 0 | 0 | 0 | 0 | 0 | 0 | 0 | 0 | 0 | 0 | 0 | 0 | 0 | 0 | 0 | 0 | 0 | 0 | 0 | 0 | 0 | 0 | 0 | 0 | 0 | 0 | 0 | 0 | 0 | 0 | 0 | 0 | 0 | 0 | 0 | 0 | 0 | 0 | 0 | 0 | 0 | 0 | 0 | 0 | 0 | 0 | 0 | 0 | 0 | 0 | 0 | 0 | 0 | 0 | 0 | 0 | 0 | 0 | 0 | 0 | 0 | 0 | 0 | 0 | 0 | 0 | 0 | 0 | 0 | 0 | 0 | 0 | 0 | 0 | 0 | 0 | CCCOCCCP(=O)(CCCOCC1CC1)CC(C)C
OCCOCCOP1(=O)OCC2(CO1)COP(=O)(OCCOCCO)OC2 | 0 | 0 | 0 | 0 | 0 | 0 | 0 | 0 | 0 | 0 | 0 | 0 | 0 | 4 | 0 | 0 | 0 | 0 | 0 | 0 | 0 | 0 | 0 | 0 | 0 | 0 | 0 | 0 | 0 | 0 | 0 | 0 | 0 | 0 | 0 | 0 | 0 | 0 | 0 | 0 | 0 | 0 | 0 | 0 | 0 | 0 | 0 | 0 | 0 | 0 | 0 | 0 | 0 | 0 | 0 | 0 | 0 | 0 | 0 | 0 | 0 | 0 | 0 | 0 | 0 | 0 | 0 | 0 | 0 | 0 | 0 | 2 | 0 | 0 | 0 | 0 | 0 | 0 | 0 | 0 | 0 | 0 | 0 | 0 | 0 | 0 | 0 | 0 | 0 | 0 | 0 | 0 | 0 | 0 | 0 | 0 | 0 | 0 | 0 | 0 | 0 | 0 | 0 | OCCOCCOP1(=O)OCC2(CO1)COP(=O)(OCCOCCO)OC2 | COC1=C(C=C2C(=C1)C34CCN5C3CC6C7C4N2C(=O)CC7OCC=C6C5)OC | CC(C)(C1=CC=C(OCC2CO2)C=C1)C1=CC=C(OCC2CO2)C=C1 | 2 |  | 21.7 | 23.9
OCCOCCOP1(=O)OCC2(CO1)COP(=O)(OCCOCCO)OC2 | 0 | 0 | 0 | 0 | 0 | 0 | 0 | 0 | 0 | 0 | 0 | 0 | 0 | 4 | 0 | 0 | 0 | 0 | 0 | 0 | 0 | 0 | 0 | 0 | 0 | 0 | 0 | 0 | 0 | 0 | 0 | 0 | 0 | 0 | 0 | 0 | 0 | 0 | 0 | 0 | 0 | 0 | 0 | 0 | 0 | 0 | 0 | 0 | 0 | 0 | 0 | 0 | 0 | 0 | 0 | 0 | 0 | 0 | 0 | 0 | 0 | 0 | 0 | 0 | 0 | 0 | 0 | 0 | 0 | 0 | 0 | 2 | 0 | 0 | 0 | 0 | 0 | 0 | 0 | 0 | 0 | 0 | 0 | 0 | 0 | 0 | 0 | 0 | 0 | 0 | 0 | 0 | 0 | 0 | 0 | 0 | 0 | 0 | 0 | 0 | 0 | 0 | 0 |  |  |  | 5 |  | 21.7 | 27.9
OCCOCCOP1(=O)OCC2(CO1)COP(=O)(OCCOCCO)OC2 | 0 | 0 | 0 | 0 | 0 | 0 | 0 | 0 | 0 | 0 | 0 | 0 | 0 | 4 | 0 | 0 | 0 | 0 | 0 | 0 | 0 | 0 | 0 | 0 | 0 | 0 | 0 | 0 | 0 | 0 | 0 | 0 | 0 | 0 | 0 | 0 | 0 | 0 | 0 | 0 | 0 | 0 | 0 | 0 | 0 | 0 | 0 | 0 | 0 | 0 | 0 | 0 | 0 | 0 | 0 | 0 | 0 | 0 | 0 | 0 | 0 | 0 | 0 | 0 | 0 | 0 | 0 | 0 | 0 | 0 | 0 | 2 | 0 | 0 | 0 | 0 | 0 | 0 | 0 | 0 | 0 | 0 | 0 | 0 | 0 | 0 | 0 | 0 | 0 | 0 | 0 | 0 | 0 | 0 | 0 | 0 | 0 | 0 | 0 | 0 | 0 | 0 | 0 |  |  |  | 8 |  | 21.7 | 28.2
OCCOCCOP1(=O)OCC2(CO1)COP(=O)(OCCOCCO)OC2 | 0 | 0 | 0 | 0 | 0 | 0 | 0 | 0 | 0 | 0 | 0 | 0 | 0 | 4 | 0 | 0 | 0 | 0 | 0 | 0 | 0 | 0 | 0 | 0 | 0 | 0 | 0 | 0 | 0 | 0 | 0 | 0 | 0 | 0 | 0 | 0 | 0 | 0 | 0 | 0 | 0 | 0 | 0 | 0 | 0 | 0 | 0 | 0 | 0 | 0 | 0 | 0 | 0 | 0 | 0 | 0 | 0 | 0 | 0 | 0 | 0 | 0 | 0 | 0 | 0 | 0 | 0 | 0 | 0 | 0 | 0 | 2 | 0 | 0 | 0 | 0 | 0 | 0 | 0 | 0 | 0 | 0 | 0 | 0 | 0 | 0 | 0 | 0 | 0 | 0 | 0 | 0 | 0 | 0 | 0 | 0 | 0 | 0 | 0 | 0 | 0 | 0 | 0 |  |  |  | 10 |  | 21.7 | 29
OCCOCCOP1(=O)OCC2(CO1)COP(=O)(OCCOCCO)OC2 | 0 | 0 | 0 | 0 | 0 | 0 | 0 | 0 | 0 | 0 | 0 | 0 | 0 | 4 | 0 | 0 | 0 | 0 | 0 | 0 | 0 | 0 | 0 | 0 | 0 | 0 | 0 | 0 | 0 | 0 | 0 | 0 | 0 | 0 | 0 | 0 | 0 | 0 | 0 | 0 | 0 | 0 | 0 | 0 | 0 | 0 | 0 | 0 | 0 | 0 | 0 | 0 | 0 | 0 | 0 | 0 | 0 | 0 | 0 | 0 | 0 | 0 | 0 | 0 | 0 | 0 | 0 | 0 | 0 | 0 | 0 | 2 | 0 | 0 | 0 | 0 | 0 | 0 | 0 | 0 | 0 | 0 | 0 | 0 | 0 | 0 | 0 | 0 | 0 | 0 | 0 | 0 | 0 | 0 | 0 | 0 | 0 | 0 | 0 | 0 | 0 | 0 | 0 |  |  |  | 12 |  | 21.7 | 29.1 | 10
OCCOCCOP1(=O)OCC2(CO1)COP(=O)(OCCOCCO)OC2 | 0 | 0 | 0 | 0 | 0 | 0 | 0 | 0 | 0 | 0 | 0 | 0 | 0 | 4 | 0 | 0 | 0 | 0 | 0 | 0 | 0 | 0 | 0 | 0 | 0 | 0 | 0 | 0 | 0 | 0 | 0 | 0 | 0 | 0 | 0 | 0 | 0 | 0 | 0 | 0 | 0 | 0 | 0 | 0 | 0 | 0 | 0 | 0 | 0 | 0 | 0 | 0 | 0 | 0 | 0 | 0 | 0 | 0 | 0 | 0 | 0 | 0 | 0 | 0 | 0 | 0 | 0 | 0 | 0 | 0 | 0 | 2 | 0 | 0 | 0 | 0 | 0 | 0 | 0 | 0 | 0 | 0 | 0 | 0 | 0 | 0 | 0 | 0 | 0 | 0 | 0 | 0 | 0 | 0 | 0 | 0 | 0 | 0 | 0 | 0 | 0 | 0 | 0 |  |  |  | 15 |  | 21.7 | 29.2 | 10
OCCOCCOP1(=O)OCC2(CO1)COP(=O)(OCCOCCO)OC2 | 0 | 0 | 0 | 0 | 0 | 0 | 0 | 0 | 0 | 0 | 0 | 0 | 0 | 4 | 0 | 0 | 0 | 0 | 0 | 0 | 0 | 0 | 0 | 0 | 0 | 0 | 0 | 0 | 0 | 0 | 0 | 0 | 0 | 0 | 0 | 0 | 0 | 0 | 0 | 0 | 0 | 0 | 0 | 0 | 0 | 0 | 0 | 0 | 0 | 0 | 0 | 0 | 0 | 0 | 0 | 0 | 0 | 0 | 0 | 0 | 0 | 0 | 0 | 0 | 0 | 0 | 0 | 0 | 0 | 0 | 0 | 2 | 0 | 0 | 0 | 0 | 0 | 0 | 0 | 0 | 0 | 0 | 0 | 0 | 0 | 0 | 0 | 0 | 0 | 0 | 0 | 0 | 0 | 0 | 0 | 0 | 0 | 0 | 0 | 0 | 0 | 0 | 0 |  |  |  | 18 |  | 21.7 | 29.4 | 20
O=P1(O)OC2=C(C=CC=C2)C2=C1C=CC=C2 | 0 | 0 | 1 | 0 | 0 | 0 | 0 | 0 | 0 | 0 | 0 | 0 | 0 | 0 | 0 | 0 | 0 | 0 | 0 | 0 | 0 | 0 | 0 | 0 | 0 | 0 | 0 | 0 | 0 | 0 | 0 | 0 | 0 | 0 | 0 | 0 | 0 | 0 | 0 | 0 | 0 | 0 | 0 | 0 | 0 | 0 | 0 | 0 | 0 | 0 | 0 | 0 | 0 | 0 | 0 | 0 | 0 | 0 | 0 | 0 | 0 | 0 | 0 | 0 | 0 | 0 | 0 | 0 | 0 | 0 | 0 | 0 | 0 | 0 | 0 | 0 | 0 | 0 | 0 | 0 | 0 | 0 | 0 | 0 | 0 | 0 | 0 | 0 | 0 | 0 | 0 | 0 | 0 | 0 | 0 | 0 | 0 | 0 | 0 | 0 | 0 | 0 | 0 | O=P1(O)OC2=C(C=CC=C2)C2=C1C=CC=C2 | Nc1ccc(Cc2ccc(N)cc2)cc1 | CC(C)(C1=CC=C(OCC2CO2)C=C1)C1=CC=C(OCC2CO2)C=C1 | 3.7 |  | 26.5 | 27.9 | 0
O=P1(O)OC2=C(C=CC=C2)C2=C1C=CC=C2 | 0 | 0 | 1 | 0 | 0 | 0 | 0 | 0 | 0 | 0 | 0 | 0 | 0 | 0 | 0 | 0 | 0 | 0 | 0 | 0 | 0 | 0 | 0 | 0 | 0 | 0 | 0 | 0 | 0 | 0 | 0 | 0 | 0 | 0 | 0 | 0 | 0 | 0 | 0 | 0 | 0 | 0 | 0 | 0 | 0 | 0 | 0 | 0 | 0 | 0 | 0 | 0 | 0 | 0 | 0 | 0 | 0 | 0 | 0 | 0 | 0 | 0 | 0 | 0 | 0 | 0 | 0 | 0 | 0 | 0 | 0 | 0 | 0 | 0 | 0 | 0 | 0 | 0 | 0 | 0 | 0 | 0 | 0 | 0 | 0 | 0 | 0 | 0 | 0 | 0 | 0 | 0 | 0 | 0 | 0 | 0 | 0 | 0 | 0 | 0 | 0 | 0 | 0 |  |  |  | 5.6 |  | 26.5 | 31.2 | 10
O=P1(O)OC2=C(C=CC=C2)C2=C1C=CC=C2 | 0 | 0 | 1 | 0 | 0 | 0 | 0 | 0 | 0 | 0 | 0 | 0 | 0 | 0 | 0 | 0 | 0 | 0 | 0 | 0 | 0 | 0 | 0 | 0 | 0 | 0 | 0 | 0 | 0 | 0 | 0 | 0 | 0 | 0 | 0 | 0 | 0 | 0 | 0 | 0 | 0 | 0 | 0 | 0 | 0 | 0 | 0 | 0 | 0 | 0 | 0 | 0 | 0 | 0 | 0 | 0 | 0 | 0 | 0 | 0 | 0 | 0 | 0 | 0 | 0 | 0 | 0 | 0 | 0 | 0 | 0 | 0 | 0 | 0 | 0 | 0 | 0 | 0 | 0 | 0 | 0 | 0 | 0 | 0 | 0 | 0 | 0 | 0 | 0 | 0 | 0 | 0 | 0 | 0 | 0 | 0 | 0 | 0 | 0 | 0 | 0 | 0 | 0 |  |  |  | 7.5 |  | 26.5 | 31.6 | 20
O=P1(O)OC2=C(C=CC=C2)C2=C1C=CC=C2 | 0 | 0 | 1 | 0 | 0 | 0 | 0 | 0 | 0 | 0 | 0 | 0 | 0 | 0 | 0 | 0 | 0 | 0 | 0 | 0 | 0 | 0 | 0 | 0 | 0 | 0 | 0 | 0 | 0 | 0 | 0 | 0 | 0 | 0 | 0 | 0 | 0 | 0 | 0 | 0 | 0 | 0 | 0 | 0 | 0 | 0 | 0 | 0 | 0 | 0 | 0 | 0 | 0 | 0 | 0 | 0 | 0 | 0 | 0 | 0 | 0 | 0 | 0 | 0 | 0 | 0 | 0 | 0 | 0 | 0 | 0 | 0 | 0 | 0 | 0 | 0 | 0 | 0 | 0 | 0 | 0 | 0 | 0 | 0 | 0 | 0 | 0 | 0 | 0 | 0 | 0 | 0 | 0 | 0 | 0 | 0 | 0 | 0 | 0 | 0 | 0 | 0 | 0 |  |  |  | 9.3 |  | 26.5 | 32.1 | 20
O=P1(O)OC2=C(C=CC=C2)C2=C1C=CC=C2 | 0 | 0 | 1 | 0 | 0 | 0 | 0 | 0 | 0 | 0 | 0 | 0 | 0 | 0 | 0 | 0 | 0 | 0 | 0 | 0 | 0 | 0 | 0 | 0 | 0 | 0 | 0 | 0 | 0 | 0 | 0 | 0 | 0 | 0 | 0 | 0 | 0 | 0 | 0 | 0 | 0 | 0 | 0 | 0 | 0 | 0 | 0 | 0 | 0 | 0 | 0 | 0 | 0 | 0 | 0 | 0 | 0 | 0 | 0 | 0 | 0 | 0 | 0 | 0 | 0 | 0 | 0 | 0 | 0 | 0 | 0 | 0 | 0 | 0 | 0 | 0 | 0 | 0 | 0 | 0 | 0 | 0 | 0 | 0 | 0 | 0 | 0 | 0 | 0 | 0 | 0 | 0 | 0 | 0 | 0 | 0 | 0 | 0 | 0 | 0 | 0 | 0 | 0 |  |  |  | 11.2 |  | 26.5 | 32.8 | 20
O=P1(O)OC2=C(C=CC=C2)C2=C1C=CC=C2 | 0 | 0 | 1 | 0 | 0 | 0 | 0 | 0 | 0 | 0 | 0 | 0 | 0 | 0 | 0 | 0 | 0 | 0 | 0 | 0 | 0 | 0 | 0 | 0 | 0 | 0 | 0 | 0 | 0 | 0 | 0 | 0 | 0 | 0 | 0 | 0 | 0 | 0 | 0 | 0 | 0 | 0 | 0 | 0 | 0 | 0 | 0 | 0 | 0 | 0 | 0 | 0 | 0 | 0 | 0 | 0 | 0 | 0 | 0 | 0 | 0 | 0 | 0 | 0 | 0 | 0 | 0 | 0 | 0 | 0 | 0 | 0 | 0 | 0 | 0 | 0 | 0 | 0 | 0 | 0 | 0 | 0 | 0 | 0 | 0 | 0 | 0 | 0 | 0 | 0 | 0 | 0 | 0 | 0 | 0 | 0 | 0 | 0 | 0 | 0 | 0 | 0 | 0 |  |  |  | 15 |  | 26.5 | 33.9 | 20
O=P1(CO)OC2=C(C=CC=C2)C2=C1C=CC=C2 | 0 | 0 | 1 | 0 | 0 | 0 | 0 | 0 | 0 | 0 | 0 | 0 | 0 | 0 | 0 | 0 | 0 | 0 | 0 | 0 | 0 | 4 | 0 | 0 | 0 | 0 | 0 | 0 | 0 | 0 | 0 | 0 | 0 | 0 | 0 | 0 | 0 | 0 | 0 | 0 | 0 | 0 | 0 | 0 | 0 | 0 | 0 | 0 | 0 | 0 | 0 | 0 | 0 | 0 | 0 | 0 | 0 | 0 | 0 | 0 | 0 | 0 | 0 | 0 | 0 | 0 | 0 | 0 | 0 | 0 | 0 | 0 | 0 | 0 | 0 | 0 | 1 | 0 | 0 | 0 | 0 | 1 | 0 | 0 | 0 | 0 | 0 | 0 | 0 | 0 | 0 | 0 | 0 | 0 | 0 | 0 | 0 | 0 | 0 | 0 | 0 | 0 | 0 | O=P1(CO)OC2=C(C=CC=C2)C2=C1C=CC=C2 | Nc1ccc(Cc2ccc(N)cc2)cc1 | CC(C)(C1=CC=C(OCC2CO2)C=C1)C1=CC=C(OCC2CO2)C=C1 | 4 |  | 26.5 | 28.7 | 10
O=P1(CO)OC2=C(C=CC=C2)C2=C1C=CC=C2 | 0 | 0 | 1 | 0 | 0 | 0 | 0 | 0 | 0 | 0 | 0 | 0 | 0 | 0 | 0 | 0 | 0 | 0 | 0 | 0 | 0 | 4 | 0 | 0 | 0 | 0 | 0 | 0 | 0 | 0 | 0 | 0 | 0 | 0 | 0 | 0 | 0 | 0 | 0 | 0 | 0 | 0 | 0 | 0 | 0 | 0 | 0 | 0 | 0 | 0 | 0 | 0 | 0 | 0 | 0 | 0 | 0 | 0 | 0 | 0 | 0 | 0 | 0 | 0 | 0 | 0 | 0 | 0 | 0 | 0 | 0 | 0 | 0 | 0 | 0 | 0 | 1 | 0 | 0 | 0 | 0 | 1 | 0 | 0 | 0 | 0 | 0 | 0 | 0 | 0 | 0 | 0 | 0 | 0 | 0 | 0 | 0 | 0 | 0 | 0 | 0 | 0 | 0 |  |  |  | 5.9 |  | 26.5 | 31.1 | 10
O=P1(CO)OC2=C(C=CC=C2)C2=C1C=CC=C2 | 0 | 0 | 1 | 0 | 0 | 0 | 0 | 0 | 0 | 0 | 0 | 0 | 0 | 0 | 0 | 0 | 0 | 0 | 0 | 0 | 0 | 4 | 0 | 0 | 0 | 0 | 0 | 0 | 0 | 0 | 0 | 0 | 0 | 0 | 0 | 0 | 0 | 0 | 0 | 0 | 0 | 0 | 0 | 0 | 0 | 0 | 0 | 0 | 0 | 0 | 0 | 0 | 0 | 0 | 0 | 0 | 0 | 0 | 0 | 0 | 0 | 0 | 0 | 0 | 0 | 0 | 0 | 0 | 0 | 0 | 0 | 0 | 0 | 0 | 0 | 0 | 1 | 0 | 0 | 0 | 0 | 1 | 0 | 0 | 0 | 0 | 0 | 0 | 0 | 0 | 0 | 0 | 0 | 0 | 0 | 0 | 0 | 0 | 0 | 0 | 0 | 0 | 0 |  |  |  | 7.9 |  | 26.5 | 33.5 | 20
O=P1(CO)OC2=C(C=CC=C2)C2=C1C=CC=C2 | 0 | 0 | 1 | 0 | 0 | 0 | 0 | 0 | 0 | 0 | 0 | 0 | 0 | 0 | 0 | 0 | 0 | 0 | 0 | 0 | 0 | 4 | 0 | 0 | 0 | 0 | 0 | 0 | 0 | 0 | 0 | 0 | 0 | 0 | 0 | 0 | 0 | 0 | 0 | 0 | 0 | 0 | 0 | 0 | 0 | 0 | 0 | 0 | 0 | 0 | 0 | 0 | 0 | 0 | 0 | 0 | 0 | 0 | 0 | 0 | 0 | 0 | 0 | 0 | 0 | 0 | 0 | 0 | 0 | 0 | 0 | 0 | 0 | 0 | 0 | 0 | 1 | 0 | 0 | 0 | 0 | 1 | 0 | 0 | 0 | 0 | 0 | 0 | 0 | 0 | 0 | 0 | 0 | 0 | 0 | 0 | 0 | 0 | 0 | 0 | 0 | 0 | 0 |  |  |  | 9.9 |  | 26.5 | 34.7 | 20
O=P1(CO)OC2=C(C=CC=C2)C2=C1C=CC=C2 | 0 | 0 | 1 | 0 | 0 | 0 | 0 | 0 | 0 | 0 | 0 | 0 | 0 | 0 | 0 | 0 | 0 | 0 | 0 | 0 | 0 | 4 | 0 | 0 | 0 | 0 | 0 | 0 | 0 | 0 | 0 | 0 | 0 | 0 | 0 | 0 | 0 | 0 | 0 | 0 | 0 | 0 | 0 | 0 | 0 | 0 | 0 | 0 | 0 | 0 | 0 | 0 | 0 | 0 | 0 | 0 | 0 | 0 | 0 | 0 | 0 | 0 | 0 | 0 | 0 | 0 | 0 | 0 | 0 | 0 | 0 | 0 | 0 | 0 | 0 | 0 | 1 | 0 | 0 | 0 | 0 | 1 | 0 | 0 | 0 | 0 | 0 | 0 | 0 | 0 | 0 | 0 | 0 | 0 | 0 | 0 | 0 | 0 | 0 | 0 | 0 | 0 | 0 |  |  |  | 11.9 |  | 26.5 | 36.1 | 20
O=P1(CO)OC2=C(C=CC=C2)C2=C1C=CC=C2 | 0 | 0 | 1 | 0 | 0 | 0 | 0 | 0 | 0 | 0 | 0 | 0 | 0 | 0 | 0 | 0 | 0 | 0 | 0 | 0 | 0 | 4 | 0 | 0 | 0 | 0 | 0 | 0 | 0 | 0 | 0 | 0 | 0 | 0 | 0 | 0 | 0 | 0 | 0 | 0 | 0 | 0 | 0 | 0 | 0 | 0 | 0 | 0 | 0 | 0 | 0 | 0 | 0 | 0 | 0 | 0 | 0 | 0 | 0 | 0 | 0 | 0 | 0 | 0 | 0 | 0 | 0 | 0 | 0 | 0 | 0 | 0 | 0 | 0 | 0 | 0 | 1 | 0 | 0 | 0 | 0 | 1 | 0 | 0 | 0 | 0 | 0 | 0 | 0 | 0 | 0 | 0 | 0 | 0 | 0 | 0 | 0 | 0 | 0 | 0 | 0 | 0 | 0 |  |  |  | 15.9 |  | 26.5 | 39.2 | 20
[H]P1(=O)C2=CC(C)=CC=C2OC2=C1C=C(C)C=C2 | 0 | 0 | 0 | 0 | 0 | 0 | 0 | 0 | 2 | 0 | 0 | 0 | 0 | 0 | 0 | 0 | 0 | 0 | 0 | 0 | 0 | 6 | 0 | 0 | 0 | 0 | 0 | 0 | 0 | 0 | 0 | 0 | 0 | 0 | 0 | 0 | 0 | 0 | 0 | 0 | 0 | 0 | 0 | 0 | 0 | 0 | 0 | 0 | 0 | 0 | 0 | 0 | 0 | 0 | 0 | 0 | 0 | 0 | 0 | 0 | 0 | 0 | 0 | 0 | 0 | 0 | 0 | 0 | 0 | 0 | 0 | 0 | 0 | 0 | 0 | 0 | 2 | 0 | 0 | 0 | 0 | 0 | 0 | 0 | 0 | 0 | 0 | 0 | 0 | 0 | 0 | 0 | 0 | 0 | 0 | 0 | 0 | 0 | 0 | 0 | 0 | 0 | 0 | [H]P1(=O)C2=CC(C)=CC=C2OC2=C1C=C(C)C=C2 | Nc1ccc(Cc2ccc(N)cc2)cc1 | CC(C)(C1=CC=C(OCC2CO2)C=C1)C1=CC=C(OCC2CO2)C=C1 | 6.3 |  | 26.5 | 27.1 | 0
[H]P1(=O)C2=CC(C)=CC=C2OC2=C1C=C(C)C=C2 | 0 | 0 | 0 | 0 | 0 | 0 | 0 | 0 | 2 | 0 | 0 | 0 | 0 | 0 | 0 | 0 | 0 | 0 | 0 | 0 | 0 | 6 | 0 | 0 | 0 | 0 | 0 | 0 | 0 | 0 | 0 | 0 | 0 | 0 | 0 | 0 | 0 | 0 | 0 | 0 | 0 | 0 | 0 | 0 | 0 | 0 | 0 | 0 | 0 | 0 | 0 | 0 | 0 | 0 | 0 | 0 | 0 | 0 | 0 | 0 | 0 | 0 | 0 | 0 | 0 | 0 | 0 | 0 | 0 | 0 | 0 | 0 | 0 | 0 | 0 | 0 | 2 | 0 | 0 | 0 | 0 | 0 | 0 | 0 | 0 | 0 | 0 | 0 | 0 | 0 | 0 | 0 | 0 | 0 | 0 | 0 | 0 | 0 | 0 | 0 | 0 | 0 | 0 |  |  |  | 8.4 |  | 26.5 | 27.9 | 0
[H]P1(=O)C2=CC(C)=CC=C2OC2=C1C=C(C)C=C2 | 0 | 0 | 0 | 0 | 0 | 0 | 0 | 0 | 2 | 0 | 0 | 0 | 0 | 0 | 0 | 0 | 0 | 0 | 0 | 0 | 0 | 6 | 0 | 0 | 0 | 0 | 0 | 0 | 0 | 0 | 0 | 0 | 0 | 0 | 0 | 0 | 0 | 0 | 0 | 0 | 0 | 0 | 0 | 0 | 0 | 0 | 0 | 0 | 0 | 0 | 0 | 0 | 0 | 0 | 0 | 0 | 0 | 0 | 0 | 0 | 0 | 0 | 0 | 0 | 0 | 0 | 0 | 0 | 0 | 0 | 0 | 0 | 0 | 0 | 0 | 0 | 2 | 0 | 0 | 0 | 0 | 0 | 0 | 0 | 0 | 0 | 0 | 0 | 0 | 0 | 0 | 0 | 0 | 0 | 0 | 0 | 0 | 0 | 0 | 0 | 0 | 0 | 0 |  |  |  | 10.5 |  | 26.5 | 28.5 | 20
[H]P1(=O)C2=CC(C)=CC=C2OC2=C1C=C(C)C=C2 | 0 | 0 | 0 | 0 | 0 | 0 | 0 | 0 | 2 | 0 | 0 | 0 | 0 | 0 | 0 | 0 | 0 | 0 | 0 | 0 | 0 | 6 | 0 | 0 | 0 | 0 | 0 | 0 | 0 | 0 | 0 | 0 | 0 | 0 | 0 | 0 | 0 | 0 | 0 | 0 | 0 | 0 | 0 | 0 | 0 | 0 | 0 | 0 | 0 | 0 | 0 | 0 | 0 | 0 | 0 | 0 | 0 | 0 | 0 | 0 | 0 | 0 | 0 | 0 | 0 | 0 | 0 | 0 | 0 | 0 | 0 | 0 | 0 | 0 | 0 | 0 | 2 | 0 | 0 | 0 | 0 | 0 | 0 | 0 | 0 | 0 | 0 | 0 | 0 | 0 | 0 | 0 | 0 | 0 | 0 | 0 | 0 | 0 | 0 | 0 | 0 | 0 | 0 |  |  |  | 12.6 |  | 26.5 | 29.2 | 20
[H]P1(=O)C2=CC(C)=CC=C2OC2=C1C=C(C)C=C2 | 0 | 0 | 0 | 0 | 0 | 0 | 0 | 0 | 2 | 0 | 0 | 0 | 0 | 0 | 0 | 0 | 0 | 0 | 0 | 0 | 0 | 6 | 0 | 0 | 0 | 0 | 0 | 0 | 0 | 0 | 0 | 0 | 0 | 0 | 0 | 0 | 0 | 0 | 0 | 0 | 0 | 0 | 0 | 0 | 0 | 0 | 0 | 0 | 0 | 0 | 0 | 0 | 0 | 0 | 0 | 0 | 0 | 0 | 0 | 0 | 0 | 0 | 0 | 0 | 0 | 0 | 0 | 0 | 0 | 0 | 0 | 0 | 0 | 0 | 0 | 0 | 2 | 0 | 0 | 0 | 0 | 0 | 0 | 0 | 0 | 0 | 0 | 0 | 0 | 0 | 0 | 0 | 0 | 0 | 0 | 0 | 0 | 0 | 0 | 0 | 0 | 0 | 0 |  |  |  | 16.8 |  | 26.5 | 30.5 | 20
CC1=CC=C2OC3=C(C=C(C)C=C3)P(=O)(CO)C2=C1 | 0 | 1 | 0 | 0 | 0 | 0 | 0 | 0 | 2 | 0 | 0 | 0 | 0 | 0 | 1 | 0 | 0 | 0 | 0 | 0 | 0 | 6 | 0 | 0 | 0 | 0 | 0 | 0 | 0 | 0 | 0 | 0 | 0 | 0 | 0 | 0 | 0 | 0 | 0 | 0 | 0 | 0 | 0 | 0 | 0 | 0 | 0 | 0 | 0 | 0 | 0 | 0 | 0 | 0 | 0 | 0 | 0 | 0 | 0 | 0 | 0 | 0 | 0 | 0 | 0 | 0 | 0 | 0 | 0 | 0 | 0 | 0 | 0 | 0 | 0 | 0 | 2 | 0 | 0 | 0 | 0 | 0 | 0 | 0 | 0 | 0 | 0 | 0 | 0 | 0 | 0 | 0 | 0 | 0 | 0 | 0 | 0 | 0 | 0 | 0 | 0 | 0 | 0 | CC1=CC=C2OC3=C(C=C(C)C=C3)P(=O)(CO)C2=C1 | Nc1ccc(Cc2ccc(N)cc2)cc1 | CC(C)(C1=CC=C(OCC2CO2)C=C1)C1=CC=C(OCC2CO2)C=C1 | 4.4 |  | 26.5 | 27.1 | 10
CC1=CC=C2OC3=C(C=C(C)C=C3)P(=O)(CO)C2=C1 | 0 | 1 | 0 | 0 | 0 | 0 | 0 | 0 | 2 | 0 | 0 | 0 | 0 | 0 | 1 | 0 | 0 | 0 | 0 | 0 | 0 | 6 | 0 | 0 | 0 | 0 | 0 | 0 | 0 | 0 | 0 | 0 | 0 | 0 | 0 | 0 | 0 | 0 | 0 | 0 | 0 | 0 | 0 | 0 | 0 | 0 | 0 | 0 | 0 | 0 | 0 | 0 | 0 | 0 | 0 | 0 | 0 | 0 | 0 | 0 | 0 | 0 | 0 | 0 | 0 | 0 | 0 | 0 | 0 | 0 | 0 | 0 | 0 | 0 | 0 | 0 | 2 | 0 | 0 | 0 | 0 | 0 | 0 | 0 | 0 | 0 | 0 | 0 | 0 | 0 | 0 | 0 | 0 | 0 | 0 | 0 | 0 | 0 | 0 | 0 | 0 | 0 | 0 |  |  |  | 6.6 |  | 26.5 | 27.9 | 20
CC1=CC=C2OC3=C(C=C(C)C=C3)P(=O)(CO)C2=C1 | 0 | 1 | 0 | 0 | 0 | 0 | 0 | 0 | 2 | 0 | 0 | 0 | 0 | 0 | 1 | 0 | 0 | 0 | 0 | 0 | 0 | 6 | 0 | 0 | 0 | 0 | 0 | 0 | 0 | 0 | 0 | 0 | 0 | 0 | 0 | 0 | 0 | 0 | 0 | 0 | 0 | 0 | 0 | 0 | 0 | 0 | 0 | 0 | 0 | 0 | 0 | 0 | 0 | 0 | 0 | 0 | 0 | 0 | 0 | 0 | 0 | 0 | 0 | 0 | 0 | 0 | 0 | 0 | 0 | 0 | 0 | 0 | 0 | 0 | 0 | 0 | 2 | 0 | 0 | 0 | 0 | 0 | 0 | 0 | 0 | 0 | 0 | 0 | 0 | 0 | 0 | 0 | 0 | 0 | 0 | 0 | 0 | 0 | 0 | 0 | 0 | 0 | 0 |  |  |  | 8.8 |  | 26.5 | 28.3 | 20
CC1=CC=C2OC3=C(C=C(C)C=C3)P(=O)(CO)C2=C1 | 0 | 1 | 0 | 0 | 0 | 0 | 0 | 0 | 2 | 0 | 0 | 0 | 0 | 0 | 1 | 0 | 0 | 0 | 0 | 0 | 0 | 6 | 0 | 0 | 0 | 0 | 0 | 0 | 0 | 0 | 0 | 0 | 0 | 0 | 0 | 0 | 0 | 0 | 0 | 0 | 0 | 0 | 0 | 0 | 0 | 0 | 0 | 0 | 0 | 0 | 0 | 0 | 0 | 0 | 0 | 0 | 0 | 0 | 0 | 0 | 0 | 0 | 0 | 0 | 0 | 0 | 0 | 0 | 0 | 0 | 0 | 0 | 0 | 0 | 0 | 0 | 2 | 0 | 0 | 0 | 0 | 0 | 0 | 0 | 0 | 0 | 0 | 0 | 0 | 0 | 0 | 0 | 0 | 0 | 0 | 0 | 0 | 0 | 0 | 0 | 0 | 0 | 0 |  |  |  | 11 |  | 26.5 | 28.6 | 20
CC1=CC=C2OC3=C(C=C(C)C=C3)P(=O)(CO)C2=C1 | 0 | 1 | 0 | 0 | 0 | 0 | 0 | 0 | 2 | 0 | 0 | 0 | 0 | 0 | 1 | 0 | 0 | 0 | 0 | 0 | 0 | 6 | 0 | 0 | 0 | 0 | 0 | 0 | 0 | 0 | 0 | 0 | 0 | 0 | 0 | 0 | 0 | 0 | 0 | 0 | 0 | 0 | 0 | 0 | 0 | 0 | 0 | 0 | 0 | 0 | 0 | 0 | 0 | 0 | 0 | 0 | 0 | 0 | 0 | 0 | 0 | 0 | 0 | 0 | 0 | 0 | 0 | 0 | 0 | 0 | 0 | 0 | 0 | 0 | 0 | 0 | 2 | 0 | 0 | 0 | 0 | 0 | 0 | 0 | 0 | 0 | 0 | 0 | 0 | 0 | 0 | 0 | 0 | 0 | 0 | 0 | 0 | 0 | 0 | 0 | 0 | 0 | 0 |  |  |  | 13.2 |  | 26.5 | 29.1 | 20
CC1=CC=C2OC3=C(C=C(C)C=C3)P(=O)(CO)C2=C1 | 0 | 1 | 0 | 0 | 0 | 0 | 0 | 0 | 2 | 0 | 0 | 0 | 0 | 0 | 1 | 0 | 0 | 0 | 0 | 0 | 0 | 6 | 0 | 0 | 0 | 0 | 0 | 0 | 0 | 0 | 0 | 0 | 0 | 0 | 0 | 0 | 0 | 0 | 0 | 0 | 0 | 0 | 0 | 0 | 0 | 0 | 0 | 0 | 0 | 0 | 0 | 0 | 0 | 0 | 0 | 0 | 0 | 0 | 0 | 0 | 0 | 0 | 0 | 0 | 0 | 0 | 0 | 0 | 0 | 0 | 0 | 0 | 0 | 0 | 0 | 0 | 2 | 0 | 0 | 0 | 0 | 0 | 0 | 0 | 0 | 0 | 0 | 0 | 0 | 0 | 0 | 0 | 0 | 0 | 0 | 0 | 0 | 0 | 0 | 0 | 0 | 0 | 0 |  |  |  | 17.7 |  | 26.5 | 31.1 | 20
O=P(O)(OC1=CC=CC=C1)OC1=CC=CC=C1 | 0 | 0 | 0 | 0 | 0 | 0 | 0 | 0 | 0 | 0 | 0 | 0 | 0 | 0 | 0 | 0 | 0 | 0 | 0 | 0 | 0 | 2 | 0 | 0 | 0 | 0 | 0 | 0 | 0 | 0 | 0 | 0 | 0 | 0 | 0 | 0 | 0 | 0 | 0 | 0 | 0 | 0 | 0 | 0 | 0 | 0 | 0 | 1 | 0 | 0 | 0 | 0 | 0 | 0 | 0 | 0 | 0 | 0 | 0 | 0 | 0 | 0 | 0 | 0 | 0 | 0 | 0 | 0 | 0 | 0 | 0 | 0 | 0 | 0 | 0 | 0 | 0 | 0 | 0 | 0 | 0 | 0 | 0 | 0 | 0 | 0 | 0 | 0 | 0 | 0 | 0 | 0 | 0 | 0 | 0 | 0 | 0 | 0 | 0 | 0 | 0 | 0 | 0 | O=P(O)(OC1=CC=CC=C1)OC1=CC=CC=C1 | Nc1ccc(Cc2ccc(N)cc2)cc1 | CC(C)(C1=CC=C(OCC2CO2)C=C1)C1=CC=C(OCC2CO2)C=C1 | 3.8 |  | 26.5
O=P(O)(OC1=CC=CC=C1)OC1=CC=CC=C1 | 0 | 0 | 0 | 0 | 0 | 0 | 0 | 0 | 0 | 0 | 0 | 0 | 0 | 0 | 0 | 0 | 0 | 0 | 0 | 0 | 0 | 2 | 0 | 0 | 0 | 0 | 0 | 0 | 0 | 0 | 0 | 0 | 0 | 0 | 0 | 0 | 0 | 0 | 0 | 0 | 0 | 0 | 0 | 0 | 0 | 0 | 0 | 1 | 0 | 0 | 0 | 0 | 0 | 0 | 0 | 0 | 0 | 0 | 0 | 0 | 0 | 0 | 0 | 0 | 1 | 0 | 0 | 0 | 0 | 0 | 0 | 0 | 0 | 0 | 0 | 0 | 2 | 0 | 0 | 0 | 0 | 3 | 0 | 0 | 0 | 0 | 0 | 0 | 0 | 0 | 0 | 0 | 0 | 0 | 0 | 0 | 0 | 0 | 0 | 0 | 0 | 0 | 0 |  |  |  | 5.7 |  | 26.5
O=P(O)(OC1=CC=CC=C1)OC1=CC=CC=C1 | 0 | 0 | 0 | 0 | 0 | 0 | 0 | 0 | 0 | 0 | 0 | 0 | 0 | 0 | 0 | 0 | 0 | 0 | 0 | 0 | 0 | 2 | 0 | 0 | 0 | 0 | 0 | 0 | 0 | 0 | 0 | 0 | 0 | 0 | 0 | 0 | 0 | 0 | 0 | 0 | 0 | 0 | 0 | 0 | 0 | 0 | 0 | 1 | 0 | 0 | 0 | 0 | 0 | 0 | 0 | 0 | 0 | 0 | 0 | 0 | 0 | 0 | 0 | 0 | 0 | 0 | 0 | 0 | 0 | 0 | 0 | 0 | 0 | 0 | 0 | 0 | 0 | 0 | 0 | 0 | 0 | 0 | 0 | 0 | 0 | 0 | 0 | 0 | 0 | 0 | 0 | 0 | 0 | 0 | 0 | 0 | 0 | 0 | 0 | 0 | 0 | 0 | 0 |  |  |  | 7.5 |  | 26.5
O=P(O)(OC1=CC=CC=C1)OC1=CC=CC=C1 | 0 | 0 | 0 | 0 | 0 | 0 | 0 | 0 | 0 | 0 | 0 | 0 | 0 | 0 | 0 | 0 | 0 | 0 | 0 | 0 | 0 | 2 | 0 | 0 | 0 | 0 | 0 | 0 | 0 | 0 | 0 | 0 | 0 | 0 | 0 | 0 | 0 | 0 | 0 | 0 | 0 | 0 | 0 | 0 | 0 | 0 | 0 | 1 | 0 | 0 | 0 | 0 | 0 | 0 | 0 | 0 | 0 | 0 | 0 | 0 | 0 | 0 | 0 | 0 | 1 | 0 | 0 | 0 | 0 | 0 | 0 | 0 | 0 | 0 | 0 | 0 | 2 | 0 | 0 | 0 | 0 | 3 | 0 | 0 | 0 | 0 | 0 | 0 | 0 | 0 | 0 | 0 | 0 | 0 | 0 | 0 | 0 | 0 | 0 | 0 | 0 | 0 | 0 |  |  |  | 9.4 |  | 26.5
O=P(O)(OC1=CC=CC=C1)OC1=CC=CC=C1 | 0 | 0 | 0 | 0 | 0 | 0 | 0 | 0 | 0 | 0 | 0 | 0 | 0 | 0 | 0 | 0 | 0 | 0 | 0 | 0 | 0 | 2 | 0 | 0 | 0 | 0 | 0 | 0 | 0 | 0 | 0 | 0 | 0 | 0 | 0 | 0 | 0 | 0 | 0 | 0 | 0 | 0 | 0 | 0 | 0 | 0 | 0 | 1 | 0 | 0 | 0 | 0 | 0 | 0 | 0 | 0 | 0 | 0 | 0 | 0 | 0 | 0 | 0 | 0 | 0 | 0 | 0 | 0 | 0 | 0 | 0 | 0 | 0 | 0 | 0 | 0 | 0 | 0 | 0 | 0 | 0 | 0 | 0 | 0 | 0 | 0 | 0 | 0 | 0 | 0 | 0 | 0 | 0 | 0 | 0 | 0 | 0 | 0 | 0 | 0 | 0 | 0 | 0 |  |  |  | 11.3 |  | 26.5
O=P(O)(OC1=CC=CC=C1)OC1=CC=CC=C1 | 0 | 0 | 0 | 0 | 0 | 0 | 0 | 0 | 0 | 0 | 0 | 0 | 0 | 0 | 0 | 0 | 0 | 0 | 0 | 0 | 0 | 2 | 0 | 0 | 0 | 0 | 0 | 0 | 0 | 0 | 0 | 0 | 0 | 0 | 0 | 0 | 0 | 0 | 0 | 0 | 0 | 0 | 0 | 0 | 0 | 0 | 0 | 1 | 0 | 0 | 0 | 0 | 0 | 0 | 0 | 0 | 0 | 0 | 0 | 0 | 0 | 0 | 0 | 0 | 1 | 0 | 0 | 0 | 0 | 0 | 0 | 0 | 0 | 0 | 0 | 0 | 2 | 0 | 0 | 0 | 0 | 3 | 0 | 0 | 0 | 0 | 0 | 0 | 0 | 0 | 0 | 0 | 0 | 0 | 0 | 0 | 0 | 0 | 0 | 0 | 0 | 0 | 0 |  |  |  | 15.1 |  | 26.5
C[Si](OCC1CC1)(OOC1CC1)C1=CC=CC=C1 | 0 | 0 | 0 | 0 | 0 | 0 | 0 | 0 | 0 | 0 | 0 | 0 | 0 | 0 | 0 | 0 | 0 | 0 | 0 | 0 | 0 | 1 | 0 | 0 | 0 | 0 | 0 | 0 | 0 | 0 | 0 | 0 | 0 | 0 | 0 | 0 | 0 | 0 | 0 | 0 | 0 | 0 | 0 | 0 | 0 | 0 | 0 | 0 | 0 | 0 | 0 | 0 | 0 | 1 | 0 | 0 | 0 | 0 | 0 | 0 | 0 | 0 | 0 | 0 | 0 | 0 | 0 | 0 | 0 | 0 | 0 | 0 | 0 | 0 | 0 | 0 | 0 | 0 | 0 | 0 | 0 | 0 | 0 | 0 | 0 | 0 | 0 | 0 | 0 | 0 | 0 | 0 | 0 | 0 | 0 | 0 | 0 | 0 | 0 | 0 | 0 | 0 | 0 | C[Si](OCC1CC1)(OOC1CC1)C1=CC=CC=C1 | Nc1ccc(Cc2ccc(N)cc2)cc1 | CC(C)(C1=CC=C(OCC2CO2)C=C1)C1=CC=C(OCC2CO2)C=C1 | 25 | [10 empty] | 155 | 146
C[Si](OCC1CC1)(OOC1CC1)C1=CC=CC=C1 | 0 | 0 | 0 | 0 | 0 | 0 | 0 | 0 | 0 | 0 | 0 | 0 | 0 | 0 | 0 | 0 | 0 | 0 | 0 | 0 | 0 | 1 | 0 | 0 | 0 | 0 | 0 | 0 | 0 | 0 | 0 | 0 | 0 | 0 | 0 | 0 | 0 | 0 | 0 | 0 | 0 | 0 | 0 | 0 | 0 | 0 | 0 | 0 | 0 | 0 | 0 | 0 | 0 | 1 | 0 | 0 | 0 | 0 | 0 | 0 | 0 | 0 | 0 | 0 | 0 | 0 | 0 | 0 | 0 | 0 | 0 | 0 | 0 | 0 | 0 | 0 | 0 | 0 | 0 | 0 | 0 | 0 | 0 | 0 | 0 | 0 | 0 | 0 | 0 | 0 | 0 | 0 | 0 | 0 | 0 | 0 | 0 | 0 | 0 | 0 | 0 | 0 | 0 |  |  |  | 50 | [10 empty] | 155 | 125
C[Si](OCC1CC1)(OOC1CC1)C1=CC=CC=C1 | 0 | 0 | 0 | 0 | 0 | 0 | 0 | 0 | 0 | 0 | 0 | 0 | 0 | 0 | 0 | 0 | 0 | 0 | 0 | 0 | 0 | 1 | 0 | 0 | 0 | 0 | 0 | 0 | 0 | 0 | 0 | 0 | 0 | 0 | 0 | 0 | 0 | 0 | 0 | 0 | 0 | 0 | 0 | 0 | 0 | 0 | 0 | 0 | 0 | 0 | 0 | 0 | 0 | 1 | 0 | 0 | 0 | 0 | 0 | 0 | 0 | 0 | 0 | 0 | 0 | 0 | 0 | 0 | 0 | 0 | 0 | 0 | 0 | 0 | 0 | 0 | 0 | 0 | 0 | 0 | 0 | 0 | 0 | 0 | 0 | 0 | 0 | 0 | 0 | 0 | 0 | 0 | 0 | 0 | 0 | 0 | 0 | 0 | 0 | 0 | 0 | 0 | 0 |  |  |  | 75 | [10 empty] | 155 | 99
NC1=CC2=C(C=C1)OP(=O)(CCCCP1(=O)OC3=C(C=C(N)C=C3)C3=CC=CC=C31)C1=CC=CC=C12 | 0 | 0 | 2 | 0 | 0 | 0 | 0 | 0 | 2 | 0 | 0 | 0 | 0 | 0 | 0 | 0 | 0 | 0 | 0 | 0 | 0 | 10 | 0 | 0 | 0 | 0 | 0 | 0 | 0 | 0 | 0 | 0 | 0 | 0 | 0 | 0 | 0 | 0 | 0 | 2 | 0 | 0 | 0 | 0 | 0 | 0 | 0 | 0 | 0 | 0 | 0 | 0 | 0 | 0 | 0 | 0 | 0 | 0 | 0 | 0 | 0 | 0 | 0 | 0 | 0 | 0 | 0 | 0 | 0 | 0 | 0 | 0 | 0 | 0 | 0 | 0 | 2 | 0 | 0 | 0 | 0 | 2 | 0 | 0 | 0 | 0 | 0 | 0 | 0 | 0 | 0 | 0 | 0 | 0 | 0 | 0 | 0 | 0 | 0 | 0 | 0 | 0 | 0 | NC1=CC2=C(C=C1)OP(=O)(CCCCP1(=O)OC3=C(C=C(N)C=C3)C3=CC=CC=C31)C1=CC=CC=C12 | NC1=CC=C(C=C1)S(=O)(=O)C1=CC=C(N)C=C1 | CC(C)(C1=CC=C(OCC2CO2)C=C1)C1=CC=C(OCC2CO2)C=C1 | 22.5 | [14 empty] | 94 | 103
CCP1(=O)OC2=CC=CC=C2C2=C1C=CC=C2 | 0 | 0 | 1 | 0 | 0 | 0 | 0 | 0 | 0 | 0 | 0 | 0 | 0 | 0 | 0 | 0 | 0 | 0 | 0 | 0 | 0 | 4 | 0 | 0 | 0 | 0 | 0 | 0 | 0 | 0 | 0 | 0 | 0 | 0 | 0 | 0 | 0 | 0 | 0 | 0 | 0 | 0 | 0 | 0 | 0 | 0 | 0 | 0 | 0 | 0 | 0 | 0 | 0 | 0 | 0 | 0 | 0 | 0 | 0 | 0 | 0 | 0 | 0 | 0 | 0 | 0 | 0 | 0 | 0 | 0 | 0 | 0 | 0 | 0 | 0 | 0 | 1 | 0 | 0 | 0 | 0 | 1 | 0 | 0 | 0 | 0 | 0 | 0 | 0 | 0 | 0 | 0 | 0 | 0 | 0 | 0 | 0 | 0 | 0 | 0 | 0 | 0 | 0 | CCP1(=O)OC2=CC=CC=C2C2=C1C=CC=C2 | Nc1ccc(Cc2ccc(N)cc2)cc1 | CC(C)(C1=CC=C(OCC2CO2)C=C1)C1=CC=C(OCC2CO2)C=C1 | 4 |  | 26 | 30 | 10
CCP1(=O)OC2=CC=CC=C2C2=C1C=CC=C2 | 0 | 0 | 1 | 0 | 0 | 0 | 0 | 0 | 0 | 0 | 0 | 0 | 0 | 0 | 0 | 0 | 0 | 0 | 0 | 0 | 0 | 4 | 0 | 0 | 0 | 0 | 0 | 0 | 0 | 0 | 0 | 0 | 0 | 0 | 0 | 0 | 0 | 0 | 0 | 0 | 0 | 0 | 0 | 0 | 0 | 0 | 0 | 0 | 0 | 0 | 0 | 0 | 0 | 0 | 0 | 0 | 0 | 0 | 0 | 0 | 0 | 0 | 0 | 0 | 0 | 0 | 0 | 0 | 0 | 0 | 0 | 0 | 0 | 0 | 0 | 0 | 1 | 0 | 0 | 0 | 0 | 1 | 0 | 0 | 0 | 0 | 0 | 0 | 0 | 0 | 0 | 0 | 0 | 0 | 0 | 0 | 0 | 0 | 0 | 0 | 0 | 0 | 0 |  |  |  | 16 |  | 26 | 35 | 20
CCCCC(CC)CP1(=O)OC2=CC=CC=C2C2=C1C=CC=C2 | 0 | 0 | 1 | 0 | 0 | 0 | 0 | 0 | 0 | 0 | 0 | 0 | 0 | 0 | 0 | 0 | 0 | 0 | 0 | 0 | 0 | 0 | 0 | 0 | 0 | 0 | 0 | 0 | 0 | 0 | 0 | 0 | 0 | 0 | 0 | 0 | 0 | 0 | 0 | 0 | 0 | 0 | 0 | 0 | 0 | 0 | 0 | 0 | 0 | 0 | 0 | 0 | 0 | 0 | 0 | 0 | 0 | 0 | 0 | 0 | 0 | 0 | 0 | 0 | 0 | 0 | 0 | 0 | 0 | 0 | 0 | 0 | 0 | 0 | 0 | 0 | 0 | 0 | 0 | 0 | 0 | 0 | 0 | 2 | 0 | 0 | 0 | 0 | 0 | 0 | 0 | 0 | 0 | 0 | 0 | 0 | 0 | 0 | 0 | 0 | 0 | 0 | 0 | CCCCC(CC)CP1(=O)OC2=CC=CC=C2C2=C1C=CC=C2 | Nc1ccc(Cc2ccc(N)cc2)cc1 | CC(C)(C1=CC=C(OCC2CO2)C=C1)C1=CC=C(OCC2CO2)C=C1 | 5 |  | 26 | 30
CCCCC(CC)CP1(=O)OC2=CC=CC=C2C2=C1C=CC=C2 | 0 | 0 | 1 | 0 | 0 | 0 | 0 | 0 | 0 | 0 | 0 | 0 | 0 | 0 | 0 | 0 | 0 | 0 | 0 | 0 | 0 | 0 | 0 | 0 | 0 | 0 | 0 | 0 | 0 | 0 | 0 | 0 | 0 | 0 | 0 | 0 | 0 | 0 | 0 | 0 | 0 | 0 | 0 | 0 | 0 | 0 | 0 | 0 | 0 | 0 | 0 | 0 | 0 | 0 | 0 | 0 | 0 | 0 | 0 | 0 | 0 | 0 | 0 | 0 | 0 | 0 | 0 | 0 | 0 | 0 | 0 | 0 | 0 | 0 | 0 | 0 | 0 | 0 | 0 | 0 | 0 | 0 | 0 | 2 | 0 | 0 | 0 | 0 | 0 | 0 | 0 | 0 | 0 | 0 | 0 | 0 | 0 | 0 | 0 | 0 | 0 | 0 | 0 |  |  |  | 21 |  | 26 | 33
O=C1N(CCP2(=O)OC3=CC=CC=C3C3=C2C=CC=C3)C(=O)N(CCP2(=O)OC3=C(C=CC=C3)C3=C2C=CC=C3)C(=O)N1CCP1(=O)OC2=C(C=CC=C2)C2=C1C=CC=C2 | 0 | 0 | 3 | 0 | 0 | 0 | 0 | 0 | 0 | 0 | 0 | 0 | 0 | 0 | 0 | 0 | 0 | 0 | 0 | 0 | 0 | 0 | 0 | 0 | 0 | 0 | 0 | 0 | 0 | 0 | 0 | 0 | 0 | 0 | 0 | 0 | 0 | 0 | 0 | 0 | 0 | 0 | 0 | 0 | 0 | 0 | 0 | 0 | 0 | 0 | 0 | 1 | 0 | 0 | 0 | 0 | 0 | 0 | 0 | 0 | 0 | 0 | 0 | 0 | 0 | 0 | 0 | 0 | 0 | 0 | 0 | 0 | 0 | 0 | 0 | 0 | 0 | 0 | 0 | 0 | 0 | 0 | 0 | 0 | 0 | 0 | 0 | 0 | 0 | 0 | 0 | 0 | 0 | 0 | 0 | 0 | 0 | 0 | 0 | 0 | 0 | 0 | 0 | O=C1N(CCP2(=O)OC3=CC=CC=C3C3=C2C=CC=C3)C(=O)N(CCP2(=O)OC3=C(C=CC=C3)C3=C2C=CC=C3)C(=O)N1CCP1(=O)OC2=C(C=CC=C2)C2=C1C=CC=C2 | Nc1ccc(Cc2ccc(N)cc2)cc1 | CC(C)(C1=CC=C(OCC2CO2)C=C1)C1=CC=C(OCC2CO2)C=C1 | 5 |  | 26 | 28
O=C1N(CCP2(=O)OC3=CC=CC=C3C3=C2C=CC=C3)C(=O)N(CCP2(=O)OC3=C(C=CC=C3)C3=C2C=CC=C3)C(=O)N1CCP1(=O)OC2=C(C=CC=C2)C2=C1C=CC=C2 | 0 | 0 | 3 | 0 | 0 | 0 | 0 | 0 | 0 | 0 | 0 | 0 | 0 | 0 | 0 | 0 | 0 | 0 | 0 | 0 | 0 | 0 | 0 | 0 | 0 | 0 | 0 | 0 | 0 | 0 | 0 | 0 | 0 | 0 | 0 | 0 | 0 | 0 | 0 | 0 | 0 | 0 | 0 | 0 | 0 | 0 | 0 | 0 | 0 | 0 | 0 | 1 | 0 | 0 | 0 | 0 | 0 | 0 | 0 | 0 | 0 | 0 | 0 | 0 | 0 | 0 | 0 | 0 | 0 | 0 | 0 | 0 | 0 | 0 | 0 | 0 | 0 | 0 | 0 | 0 | 0 | 0 | 0 | 0 | 0 | 0 | 0 | 0 | 0 | 0 | 0 | 0 | 0 | 0 | 0 | 0 | 0 | 0 | 0 | 0 | 0 | 0 | 0 |  |  |  | 18 |  | 26 | 33
O=P1(CC2CO2)OC2=CC=CC=C2C2=C1C=CC=C2 | 0 | 0 | 1 | 0 | 0 | 0 | 0 | 0 | 0 | 0 | 0 | 0 | 0 | 0 | 0 | 0 | 0 | 0 | 0 | 0 | 0 | 0 | 0 | 0 | 0 | 0 | 0 | 0 | 0 | 0 | 0 | 0 | 0 | 1 | 0 | 0 | 0 | 0 | 0 | 0 | 0 | 0 | 0 | 0 | 0 | 0 | 0 | 0 | 0 | 0 | 0 | 0 | 0 | 0 | 0 | 0 | 0 | 0 | 0 | 0 | 0 | 0 | 0 | 0 | 0 | 0 | 0 | 0 | 0 | 0 | 0 | 0 | 0 | 0 | 0 | 0 | 0 | 0 | 0 | 0 | 0 | 0 | 0 | 0 | 0 | 0 | 0 | 0 | 0 | 0 | 0 | 0 | 0 | 0 | 0 | 0 | 0 | 0 | 0 | 0 | 0 | 0 | 0 | O=P1(CC2CO2)OC2=CC=CC=C2C2=C1C=CC=C2 | Nc1ccc(Cc2ccc(N)cc2)cc1 | CC(C)(C1=CC=C(OCC2CO2)C=C1)C1=CC=C(OCC2CO2)C=C1 | 4 |  | 26 | 30
O=P1(CC2CO2)OC2=CC=CC=C2C2=C1C=CC=C2 | 0 | 0 | 1 | 0 | 0 | 0 | 0 | 0 | 0 | 0 | 0 | 0 | 0 | 0 | 0 | 0 | 0 | 0 | 0 | 0 | 0 | 0 | 0 | 0 | 0 | 0 | 0 | 0 | 0 | 0 | 0 | 0 | 0 | 1 | 0 | 0 | 0 | 0 | 0 | 0 | 0 | 0 | 0 | 0 | 0 | 0 | 0 | 0 | 0 | 0 | 0 | 0 | 0 | 0 | 0 | 0 | 0 | 0 | 0 | 0 | 0 | 0 | 0 | 0 | 0 | 0 | 0 | 0 | 0 | 0 | 0 | 0 | 0 | 0 | 0 | 0 | 0 | 0 | 0 | 0 | 0 | 0 | 0 | 0 | 0 | 0 | 0 | 0 | 0 | 0 | 0 | 0 | 0 | 0 | 0 | 0 | 0 | 0 | 0 | 0 | 0 | 0 | 0 |  |  |  | 18 |  | 26 | 29
[H]C(OP1(=O)OCC2(COP(C)(=O)OC2)CO1)(C1=CC=C(O)C=C1)P1(=O)OC2=CC=CC=C2C2=CC=CC=C21 | 0 | 0 | 1 | 0 | 0 | 0 | 0 | 0 | 1 | 0 | 0 | 0 | 0 | 0 | 0 | 0 | 0 | 0 | 0 | 0 | 0 | 6 | 0 | 0 | 0 | 0 | 0 | 0 | 0 | 0 | 0 | 0 | 0 | 0 | 0 | 0 | 0 | 0 | 0 | 0 | 0 | 0 | 0 | 0 | 0 | 0 | 0 | 1 | 0 | 0 | 0 | 0 | 0 | 0 | 0 | 0 | 0 | 0 | 0 | 0 | 0 | 0 | 0 | 0 | 2 | 0 | 0 | 0 | 0 | 0 | 0 | 2 | 0 | 0 | 0 | 0 | 1 | 0 | 0 | 0 | 0 | 6 | 0 | 0 | 0 | 0 | 0 | 0 | 0 | 0 | 0 | 0 | 0 | 0 | 0 | 0 | 0 | 0 | 0 | 0 | 0 | 0 | 0 | [H]C(OP1(=O)OCC2(COP(C)(=O)OC2)CO1)(C1=CC=C(O)C=C1)P1(=O)OC2=CC=CC=C2C2=CC=CC=C21 | Nc1ccc(Cc2ccc(N)cc2)cc1 | CC(C)(C1=CC=C(OCC2CO2)C=C1)C1=CC=C(OCC2CO2)C=C1 | 5 |  | 20.5 | 28.5 | 10
[H]C(OP1(=O)OCC2(COP(C)(=O)OC2)CO1)(C1=CC=C(O)C=C1)P1(=O)OC2=CC=CC=C2C2=CC=CC=C21 | 0 | 0 | 1 | 0 | 0 | 0 | 0 | 0 | 1 | 0 | 0 | 0 | 0 | 0 | 0 | 0 | 0 | 0 | 0 | 0 | 0 | 6 | 0 | 0 | 0 | 0 | 0 | 0 | 0 | 0 | 0 | 0 | 0 | 0 | 0 | 0 | 0 | 0 | 0 | 0 | 0 | 0 | 0 | 0 | 0 | 0 | 0 | 1 | 0 | 0 | 0 | 0 | 0 | 0 | 0 | 0 | 0 | 0 | 0 | 0 | 0 | 0 | 0 | 0 | 2 | 0 | 0 | 0 | 0 | 0 | 0 | 2 | 0 | 0 | 0 | 0 | 1 | 0 | 0 | 0 | 0 | 6 | 0 | 0 | 0 | 0 | 0 | 0 | 0 | 0 | 0 | 0 | 0 | 0 | 0 | 0 | 0 | 0 | 0 | 0 | 0 | 0 | 0 |  |  |  | 10 |  | 20.5 | 31.5 | 10
[H]C(OP1(=O)OCC2(COP(C)(=O)OC2)CO1)(C1=CC=C(O)C=C1)P1(=O)OC2=CC=CC=C2C2=CC=CC=C21 | 0 | 0 | 1 | 0 | 0 | 0 | 0 | 0 | 1 | 0 | 0 | 0 | 0 | 0 | 0 | 0 | 0 | 0 | 0 | 0 | 0 | 6 | 0 | 0 | 0 | 0 | 0 | 0 | 0 | 0 | 0 | 0 | 0 | 0 | 0 | 0 | 0 | 0 | 0 | 0 | 0 | 0 | 0 | 0 | 0 | 0 | 0 | 1 | 0 | 0 | 0 | 0 | 0 | 0 | 0 | 0 | 0 | 0 | 0 | 0 | 0 | 0 | 0 | 0 | 2 | 0 | 0 | 0 | 0 | 0 | 0 | 2 | 0 | 0 | 0 | 0 | 1 | 0 | 0 | 0 | 0 | 6 | 0 | 0 | 0 | 0 | 0 | 0 | 0 | 0 | 0 | 0 | 0 | 0 | 0 | 0 | 0 | 0 | 0 | 0 | 0 | 0 | 0 |  |  |  | 15 |  | 20.5 | 33 | 20
OCC1=CC=C(OP2(OC3=CC=C(CO)C=C3)=NP(OC3=CC=C(CO)C=C3)(OC3=CC=C(CO)C=C3)=NP(OC3=CC=C(CO)C=C3)(OC3=CC=C(CO)C=C3)=N2)C=C1 | 0 | 0 | 0 | 0 | 0 | 0 | 0 | 0 | 6 | 0 | 0 | 0 | 0 | 0 | 0 | 0 | 0 | 0 | 0 | 0 | 0 | 12 | 0 | 0 | 0 | 0 | 0 | 0 | 0 | 0 | 0 | 0 | 0 | 0 | 0 | 1 | 0 | 0 | 0 | 0 | 0 | 0 | 0 | 0 | 0 | 0 | 0 | 0 | 0 | 0 | 0 | 0 | 0 | 0 | 0 | 0 | 0 | 0 | 0 | 0 | 0 | 0 | 0 | 0 | 0 | 0 | 0 | 0 | 0 | 0 | 0 | 0 | 0 | 0 | 0 | 0 | 6 | 0 | 0 | 0 | 0 | 0 | 0 | 0 | 0 | 0 | 0 | 0 | 0 | 0 | 0 | 0 | 0 | 0 | 0 | 0 | 0 | 0 | 0 | 0 | 0 | 0 | 0 | OCC1=CC=C(OP2(OC3=CC=C(CO)C=C3)=NP(OC3=CC=C(CO)C=C3)(OC3=CC=C(CO)C=C3)=NP(OC3=CC=C(CO)C=C3)(OC3=CC=C(CO)C=C3)=N2)C=C1 | NCCN | CC(C)(C1=CC=C(OCC2CO2)C=C1)C1=CC=C(OCC2CO2)C=C1 | 2.5 |  | 20.5 | 22.5
OCC1=CC=C(OP2(OC3=CC=C(CO)C=C3)=NP(OC3=CC=C(CO)C=C3)(OC3=CC=C(CO)C=C3)=NP(OC3=CC=C(CO)C=C3)(OC3=CC=C(CO)C=C3)=N2)C=C1 | 0 | 0 | 0 | 0 | 0 | 0 | 0 | 0 | 6 | 0 | 0 | 0 | 0 | 0 | 0 | 0 | 0 | 0 | 0 | 0 | 0 | 12 | 0 | 0 | 0 | 0 | 0 | 0 | 0 | 0 | 0 | 0 | 0 | 0 | 0 | 1 | 0 | 0 | 0 | 0 | 0 | 0 | 0 | 0 | 0 | 0 | 0 | 0 | 0 | 0 | 0 | 0 | 0 | 0 | 0 | 0 | 0 | 0 | 0 | 0 | 0 | 0 | 0 | 0 | 0 | 0 | 0 | 0 | 0 | 0 | 0 | 0 | 0 | 0 | 0 | 0 | 6 | 0 | 0 | 0 | 0 | 0 | 0 | 0 | 0 | 0 | 0 | 0 | 0 | 0 | 0 | 0 | 0 | 0 | 0 | 0 | 0 | 0 | 0 | 0 | 0 | 0 | 0 |  |  |  | 5 |  | 20.5 | 25.5
OCC1=CC=C(OP2(OC3=CC=C(CO)C=C3)=NP(OC3=CC=C(CO)C=C3)(OC3=CC=C(CO)C=C3)=NP(OC3=CC=C(CO)C=C3)(OC3=CC=C(CO)C=C3)=N2)C=C1 | 0 | 0 | 0 | 0 | 0 | 0 | 0 | 0 | 6 | 0 | 0 | 0 | 0 | 0 | 0 | 0 | 0 | 0 | 0 | 0 | 0 | 12 | 0 | 0 | 0 | 0 | 0 | 0 | 0 | 0 | 0 | 0 | 0 | 0 | 0 | 1 | 0 | 0 | 0 | 0 | 0 | 0 | 0 | 0 | 0 | 0 | 0 | 0 | 0 | 0 | 0 | 0 | 0 | 0 | 0 | 0 | 0 | 0 | 0 | 0 | 0 | 0 | 0 | 0 | 0 | 0 | 0 | 0 | 0 | 0 | 0 | 0 | 0 | 0 | 0 | 0 | 6 | 0 | 0 | 0 | 0 | 0 | 0 | 0 | 0 | 0 | 0 | 0 | 0 | 0 | 0 | 0 | 0 | 0 | 0 | 0 | 0 | 0 | 0 | 0 | 0 | 0 | 0 |  |  |  | 7.5 |  | 20.5 | 26.5
OCC1=CC=C(OP2(OC3=CC=C(CO)C=C3)=NP(OC3=CC=C(CO)C=C3)(OC3=CC=C(CO)C=C3)=NP(OC3=CC=C(CO)C=C3)(OC3=CC=C(CO)C=C3)=N2)C=C1 | 0 | 0 | 0 | 0 | 0 | 0 | 0 | 0 | 6 | 0 | 0 | 0 | 0 | 0 | 0 | 0 | 0 | 0 | 0 | 0 | 0 | 12 | 0 | 0 | 0 | 0 | 0 | 0 | 0 | 0 | 0 | 0 | 0 | 0 | 0 | 1 | 0 | 0 | 0 | 0 | 0 | 0 | 0 | 0 | 0 | 0 | 0 | 0 | 0 | 0 | 0 | 0 | 0 | 0 | 0 | 0 | 0 | 0 | 0 | 0 | 0 | 0 | 0 | 0 | 0 | 0 | 0 | 0 | 0 | 0 | 0 | 0 | 0 | 0 | 0 | 0 | 6 | 0 | 0 | 0 | 0 | 0 | 0 | 0 | 0 | 0 | 0 | 0 | 0 | 0 | 0 | 0 | 0 | 0 | 0 | 0 | 0 | 0 | 0 | 0 | 0 | 0 | 0 |  |  |  | 10 |  | 20.5 | 26.5